## Sheet1
Adsorbent | Adsorbate | Surface area(m2/g) | Adsorption capacity(mg/g) | Intial Concentration(ppm) | RE (%) | Contact Time (min.) | Dose(g/L) | RPM | Initial pH | T(K) | Ref.
Graphene oxide based inverse spinel nickel ferrite composite | Cr3+ | 136 | 45 | 1000 | 90.65 | 120 | 1.3 | 125 | 4 | 298 | Lingamdinne et al. (2015) | https://doi.org/10.1016/j.hydromet.2015.11.005
Zero-valent iron decorated on graphene nanosheets | Cr3+ | 117.97 | 35.3 | 25 | 70 | 90 | 1 | 125 | 3 | 298 | Li et al. (2016) | https://doi.org/10.1016/j.cej.2015.12.022
Copolymer of dimethylaminoethyl methacrylate with graphene oxide | Cr3+ | 2630 | 82.4 | 50 | 93 | 45 | 1 | 125 | 1.1 | 298 | Ma et al. (2015) | Radiation-induced graft copolymerization of dimethylaminoethyl methacrylate onto graphene oxide for Cr(VI) removal - ScienceDirect
Graphene sand composite (GSC) | Cr3+ | 157 | 2859.38 | 14 | 93 | 90 | 10 | 125 | 1.5 | 298 | Dubey et al. (2015) | (PDF) Green synthesis of graphene sand composite (GSC) as novel adsorbent for efficient removal of Cr (VI) ions from aqueous solution
Graphene oxide | Cr3+ | 6.53 | 92.65 | 52 | 92.65 | 12 | 1 | 125 | 5 | 298 | Yang et al. (2014a) | https://doi.org/10.1016/j.colsurfa.2014.05.062
Modified graphene (GN) with cetyltrimethylammonium bromide | Cr3+ | 1.52 | 21.57 | 75 | 98.2 | 60 | 400 | 125 | 2 | 298 | Wu et al. (2013) | Adsorption of hexavalent chromium from aqueous solutions by graphene modified with cetyltrimethylammonium bromide - ScienceDirect
Acrylonitriledivinylbenzene copolymer | Cr3+ | 7.13 | 101.2 | 30 | 80 | 420 | 0.6 | 125 | 2 | 298 | Duranoğlu et al. (2010) | https://doi.org/10.1016/j.cej.2010.08.054
Syzygium jambolanum nut carbon | Cr3+ | 2.49 | 35.3 | 110 | 100 | 240 | 5 | 125 | 2 | 298 | Muthukumaran & Beulah (2011) | https://doi.org/10.1016/j.proenv.2011.03.032
Green alga Ulva lactuca | Cr3+ | 4.33 | 61.485 | 50 | 98 | 40 | 2 | 125 | 1 | 298 | El-Sikaily et al. (2007) | Removal of toxic chromium from wastewater using green alga Ulva lactuca and its activated carbon - ScienceDirect
Jatropha wood | Cr3+ | 8.71 | 123.6 | 65 | 90.65 | 360 | 1.3 | 125 | 6 | 298 | Gueye et al. (2014) | https://doi.org/10.1016/j.jece.2013.12.014
Tamarind wood | Pb2+ | 2.49 | 35.3 | 30 | 28 | 40 | 2 | 125 | 6.5 | 298 | Acharya et al. (2009) | Removal of lead(II) from wastewater by activated carbon developed from Tamarind wood by zinc chloride activation - ScienceDirect
Pterocladia capillacea | Cr3+ | 4.65 | 66 | 50 | 100 | 120 | 6.5 | 125 | 1 | 298 | El Nemr et al. (2015) | Removal of toxic chromium from aqueous solution, wastewater and saline water by marine red alga Pterocladia capillacea and its activated carbon - ScienceDirect
Zizania caduciflora | Cr3+ | 0.19 | 2.7 | 30 | 84.8 | 48 | 0.8 | 125 | 2.5 | 298 | Liu et al. (2014) | Enhancement of Cr(VI) removal by modifying activated carbon developed from Zizania caduciflora with tartaric acid during phosphoric acid activation - ScienceDirect
Prawn shell | Cr3+ | 7.04 | 100 | 75 | 98 | 31.4 | 1 | 125 | 5 | 298 | Arulkumar et al. (2012) | Rapid removal of chromium from aqueous solution using novel prawn shell activated carbon - ScienceDirect
Iron oxide incorporated into silica derived from rice husk | Cr3+ | 4.49 | 63.69 | 175 | 71 | 120 | 2 | 125 | 2 | 298 | Oladoja et al. (2013) | (PDF) Iron incorporated rice husk silica as a sorbent for hexavalent chromium attenuation in aqueous system
Ozone-treated rice husk | Cr3+ | 0.77 | 10.9 | 75 | 86 | 150 | 4 | 125 | 2 | 298 | Sugashini & Begum (2015) | Preparation of activated carbon from carbonized rice husk by ozone activation for Cr(VI) removal ¦ Request PDF
Coconut coir pith modified by using surfactant cetyltrimethyl ammonium bromide | Cr3+ | 2.11 | 29.96 | 30 | 98 | 120 | 1 | 125 | 8 | 298 | Nadeem et al. (2006) | Removal of chromium(VI) from water and wastewater using surfactant modified coconut coir pith as a biosorbent - ScienceDirect
Coconut coir pith modified by using hexadecyltrimethyl ammonium bromide surfactant | Cr3+ | 5.37 | 76.3 | 40 | 96 | 90 | 3.2 | 125 | 2 | 298 | Namasivayam & Sureshkumar (2008) | Removal of Chromium(VI) From Water and Wastewater Using Surfactant Modified Coconut Coir Pith as a Biosorbent ¦ Request PDF
Acinetobacter haemolyticus bacteria inside sugarcane bagasse | Cr3+ | 2.49 | 35.3 | 55 | 94 | 2880 | 1 | 125 | 7 | 298 | Ahmad et al. (2013) | Cr(VI) reduction in naturally rich growth medium and sugarcane bagasse by Acinetobacter haemolyticus ¦ Request PDF
Succinic acid modified sugarcane bagasse | Cr3+ | 2.49 | 35.3 | 50 | 92 | 60 | 20 | 125 | 2 | 298 | Garg et al. (2009) | https://doi.org/10.1016/j.desal.2008.10.025
Sugarcane bagasse activated with zinc chloride | Cr3+ | 2.49 | 35.3 | 77.5 | 93 | 60 | 6.85 | 125 | 8.58 | 298 | Cronje et al. (2011) | Optimization of chromium(VI) sorption potential using developed activated carbon from sugarcane bagasse with chemical activation by zinc chloride - ScienceDirect
Wheat bran | Cr3+ | 6.55 | 93 | 20 | 89 | 20 | 80 | 125 | 5 | 298 | Farajzadeh & Monji (2004) | Adsorption characteristics of wheat bran towards heavy metal cations ¦ Request PDF
Wheat bran modified using sulphuric acid | Cr3+ | 9.37 | 133 | 75 | 99.9 | 300 | 2 | 125 | 1.5 | 298 | Özer & Özer (2004) | The Adsorption of Cr(VI) on Sulphuric Acid-Treated Wheat Bran ¦ Request PDF
Wheat bran modified using tartaric acid | Cr3+ | 0.37 | 5.28 | 200 | 90 | 730 | 20 | 125 | 2.1 | 298 | Kaya et al. (2014) | Use of modified wheat bran for the removal of chromium(VI) from aqueous solutions - ScienceDirect
Modified coir pith using the surfactant hexadecyltrimethylammonium bromide | Cr3+ | 2.73 | 38.77 | 60 | 94 | 60 | 50 | 125 | 2 | 298 | Namasivayam & Sureshkumar (2008) | Removal of chromium(VI) from water and wastewater using surfactant modified coconut coir pith as a biosorbent - ScienceDirect
Coconut coir and derived char | Cr3+ | 1.95 | 27.7 | 250 | 70 | 7200 | 1 | 125 | 3 | 298 | Shen et al. (2012) | Removal of hexavalent Cr by coconut coir and derived chars – The effect of surface functionality - ScienceDirect
Modified orange peel | Cr3+ | 0.28 | 4 | 250 | 82 | 4320 | 4 | 125 | 4 | 298 | Marín et al. (2010) | (PDF) Modified Orange Peel Waste as a Sustainable Material for Adsorption of Contaminants
Pre-treated orange peel | Cr3+ | 0.66 | 9.43 | 10 | 65 | 260 | 10 | 125 | 3 | 298 | Lugo-Lugo et al. (2012) | Biosorption of Cr(III) and Fe(III) in single and binary systems onto pretreated orange peel - ScienceDirect
Composite of iron nanoparticles into orange peel pith | Cr3+ |  | 5.37 | 10 | 71 | 60 | 5 |  | 1 | 298 | López-Téllez et al. (2011) | https://www.researchgate.net/publication/241114396_Removal_of_hexavalent_chromium_in_aquatic_solutions_by_iron_nanoparticles_embedded_in_orange_peel_pith
Hydrochloric acid modified oak sawdust (Quercus coccifera) | Cr3+ | 0.12 | 1.7 | 50 | 84 | 360 | 60 | 125 | 3 | 298 | Argun et al. (2007) | https://www.sciencedirect.com/science/article/abs/pii/S030438940600762X
Sulphuric acid modified pine sawdust | Cr3+ | 1.43 | 20.3 | 45 | 90.65 | 240 | 4 | 125 | 2 | 298 | Politi & Sidiras (2012) | https://pdf.sciencedirectassets.com/278653/1-s2.0-S1877705812X00225/1-s2.0-S1877705812030007/main.pdf?X-Amz-Security-Token=IQoJb3JpZ2luX2VjELz%2F%2F%2F%2F%2F%2F%2F%2F%2F%2FwEaCXVzLWVhc3QtMSJHMEUCIHFVe0zrDMlX1pDbOfdr97qAAMWKKJwnMgnRHDH64GjDAiEAm52tYyVhlnW8temqdrUZfoloJl4Y6VJG6HImsKh93x4qvAUIlf%2F%2F%2F%2F%2F%2F%2F%2F%2F%2FARAFGgwwNTkwMDM1NDY4NjUiDPdYblHSk5azzNyO6iqQBQ4RMWQN%2FH9AmfgeYvX2NSFgamS0SAywNOTqxHepbIK%2FC9xchXOlqDnayumRg%2BwppVlUEuEAj208jC6UcsQcnXVb%2B0zmUw7Oyvka7LnXmCA7a%2F%2FqB%2Fs6YCJbMERoNVk8LDo7NNktAr12NbEVrmwlX2RKC1WtyMhlYySnrqSP2u6a4AXFj8nc4TQfroqVFMH6pdZwBSb3pkGeKxxje7RFhsrE7llWqsxSNYdSQ6GmyQXYPYx%2BdrvL%2FUH5l%2FVi0%2BPH1msZzpTaDicLa6fUsDvy3p%2FUt8mtzH2TqbsucVk1MtnZc6ECfTWz1CURaVOQp0HVqFc8fUyoXU3yUSvY0uHEgY6Y2N5OAJEDK94eyrKZWLYk47OZ2MD8QEgv6A8STwhLEBZH8lFrFh4%2FVEquLLaFacvETxr3jxWOcqFhMo3BY4Sk88ZrCfqtPbEQISd5uAaswr1tgzflivxCAQ86zu1761bMWIntZI15GrBSV5VdHAhJ3LvI2OSqvJ2imOsXsA8%2B7fahsIBYsogGs3qwp1cem%2F9ewpZJFDn72KwzggqEIvbnbg1Ikh8nZp56X3t6hhfqAx2dzTSOJOpvDeNz9uRmAefHJQ9AKHe%2FjFeeRA23zKbClGj62t7Mf719la6y9Z0L%2Br6x3AXNxRpvFlcRN26bD2oykYjj4XrTLTxC9EoWbeqlCfrzf6UPoYzQGwrxMhX%2B396hvBEq9akBuEx%2BLpGxKDNVaJp39zA%2BdmW8PdcLD0fjb09VvTFMKVKOKa15FuWux1M%2BN%2Fn4kyUrW6ykwL4X%2FGZIHHnaOEMwM52wLeJBK%2FqnieNkMe1rWK4MRDlWttIQO2%2FfnT%2FXoKD4frMFvxjzspKo9GD%2BRovvK3ROz9xEKZ%2BBMNfoy7sGOrEBPrIC0T5JbpNR8dihntaPE%2BVaxOwsKSOEh1ti6rykvaTJi42yX6givDg%2Bt4f88WgE2BNdIBT7YrbkiCHOV4Zgk2v9IbOoN5Csq48MatjvQCBk53eIilCk%2FE%2B%2FS0AWGqf0nVWat8ReATORFKpt5vSWjrKrERpgIYSH8Du%2BM4pfHMLGEeq55%2FoKuOl4iNG3kZfsXBN3BHbtaSDk8SC6BgF2UOyuIAKUuynNXyIAVto9j2j%2B&X-Amz-Algorithm=AWS4-HMAC-SHA256&X-Amz-Date=20241230T200500Z&X-Amz-SignedHeaders=host&X-Amz-Expires=300&X-Amz-Credential=ASIAQ3PHCVTY3U76WUNW%2F20241230%2Fus-east-1%2Fs3%2Faws4_request&X-Amz-Signature=cad33a09f1a0cf30cbf2d4b7da820a421716f7acf5b21b8c2cfbfd9e5f193392&hash=b00abb4ac168585abc3b2ae06fc0327eb58b7cb6045d95b390a7fe5a139aa467&host=68042c943591013ac2b2430a89b270f6af2c76d8dfd086a07176afe7c76c2c61&pii=S1877705812030007&tid=spdf-75d6a8c4-47a4-4aaa-8c40-2bb1415e50d2&sid=8750893551331644d39899426620c04d2177gxrqb&type=client&tsoh=d3d3LnNjaWVuY2VkaXJlY3QuY29t&ua=0f0e5e0207560e515551&rr=8fa4a4628d4554ec&cc=in
Egg shell modified using PEI | Cr3+ | 11.27 | 160 | 100 | 90 | 725 | 25 | 125 | 3 | 298 | Liu & Huang (2011) | https://pubs.rsc.org/en/content/articlelanding/2011/jm/c1jm12329g
Silica functionalised with mono amino and mercapto groups | Cd2+ | 0.16 | 1 | 25 | 80 | 2160 | 20 | 125 | 5.3 | 298 | Machida et al. (2012) | https://www.sciencedirect.com/science/article/abs/pii/S030438941200430X
Amino functionalised silica | Cd2+ | 2.88 | 18.25 | 50 | 90 | 120 | 5 | 125 | 5 | 298 | Heidari et al. (2009) | https://www.sciencedirect.com/science/article/abs/pii/S1385894709004318
Iminodiacetic acid-modified mesoporous SBA-15 | Cd2+ |  | 36.4 | 103 | 98.8 | 1440 | 4 | 125 | 5.6 | 298 | Gao et al. (2007) | https://doi.org/10.1016/j.colsurfa.2007.04.045
Polyamine-functionalised | Cd2+ | 5.58 | 35.3 | 5.62 | 70 | 2880 | 1 | 125 | 6.25 | 298 | Alothman & Apblett (2010) | https://www.sciencedirect.com/science/article/abs/pii/S0166445X10002997
α-Ketoglutaricacid-modified magnetic chitosan | Cd2+ | 31.8 | 201.2 | 300 | 93 | 90 | 0.04 | 125 | 6 | 298 | Yang et al. (2014b) | https://www.sciencedirect.com/science/article/abs/pii/S0169433213023088
Nano-hydroxyapatite/chitosan composite | Cd2+ | 16.91 | 107 | 100 | 92 | 90 | 5 | 125 | 5.6 | 298 | Salah et al. (2014) | https://www.sciencedirect.com/science/article/abs/pii/S1876107013002691
Polyaniline grafted cross-linked chitosan beads | Cd2+ | 19.28 | 122 | 130 | 99.6 | 120 | 4.5 | 125 | 6 | 298 | Igberase & Osifo (2015) | https://www.sciencedirect.com/science/article/abs/pii/S1226086X14006728
O-carboxymethyl functionalisation of chitosan | Cd2+ | 5.58 | 35.3 | 675 | 95 | 1440 | 1 | 125 | 10 | 298 | Borsagli et al. (2015) | https://www.sciencedirect.com/science/article/abs/pii/S1381514815300535
Multi-walled carbon nanotubes modified with chitosan | Cd2+ | 5.58 | 35.3 | 50 | 94 | 120 | 1 | 125 | 6.5 | 298 | Salam et al. (2011) | https://www.sciencedirect.com/science/article/abs/pii/S0925838810028574
Synthetic zeolite A | Cd2+ | 71.63 | 453.25 | 500 | 90.65 | 180 | 1 | 125 | 5 | 298 | El-Kamash et al. (2005) | https://www.sciencedirect.com/science/article/abs/pii/S030438940500405X
Zeolite | Cd2+ | 655 |  | 25 | 60 | 90 | 25 | 125 | 6 | 298 | Rao et al. (2006) | https://www.sciencedirect.com/science/article/abs/pii/S0301479705003531
Zeolite from fly ash | Cd2+ | 19.91 | 126 | 2248.2 | 95.6 | 1440 | 10 | 125 | 6.6 | 298 | Izidoro et al. (2013) | https://www.sciencedirect.com/science/article/abs/pii/S0016236112006205
Oil shale into zeolite | Cd2+ | 15.11 | 95.6 | 100 | 90.65 | 750 | 1 | 125 | 7 | 298 | Shawabkeh et al. (2004) | https://www.sciencedirect.com/science/article/abs/pii/S0016236103003442
Natural zeolite | Cd2+ | 32 | 9 | 50 | 71 | 1440 | 10 | 125 | 5 | 298 | Hamidpour et al. (2010) | https://www.sciencedirect.com/science/article/abs/pii/S0304389410006503
Coffee residues blended with clay | Cd2+ | 2.8 | 17.7 | 130 | 90 | 30 | 10 | 125 | 2 | 298 | Boonamnuayvitaya et al. (2004) | https://www.researchgate.net/publication/244307502_Removal_of_Heavy_Metals_by_Adsorbent_Prepared_from_Pyrolyzed_Coffee_Residue_and_Clay
Coffee husks | Cd2+ | 1.09 | 6.9 | 75 | 75 | 4320 | 6.7 | 125 | 4 | 298 | Oliveira et al. (2008) | https://www.sciencedirect.com/science/article/pii/S0304389407011132
Coffee beans | Cd2+ | 106.25 | 672.3 | 505.85 | 90 | 1440 | 10 | 125 | 8 | 303 | Kaikake et al. (2007) | https://www.sciencedirect.com/science/article/pii/S0960852406000927
Coffee grounds from cafeterias | Cd2+ | 2.47 | 15.65 | 350 | 87 | 120 | 9 | 125 | 7 | 298 | Azouaou et al. (2010) | https://www.sciencedirect.com/science/article/pii/S0304389410010307
Rice husk ash | Cd2+ | 1.98 | 12.5 | 50 | 29.8 | 5 | 5.5 | 125 | 6 | 298 | Srivastava et al. (2008) | https://www.sciencedirect.com/science/article/pii/S1385894707006316
Sulphuric acid-treated rice husk | Cd2+ | 6.31 | 39.955 | 100 | 90.65 | 60 | 1 | 100 | 7 | 298 | El-Shafey (2007) | https://www.sciencedirect.com/science/article/pii/S0304389407001112
Olive cake | Cd2+ | 10.34 | 65.4 | 100 | 66 | 1440 | 0.3 | 100 | 6 | 301 | Al-Anber & Matouq (2008) | https://www.sciencedirect.com/science/article/pii/S0304389407008084
Zinc chloride activated olive stone | Cd2+ | 0.11 | 0.68 | 45 | 95 | 90 | 30 | 125 | 6.15 | 303 | Kula et al. (2008) | https://www.sciencedirect.com/science/article/pii/S096085240700082X
Microwaved olive stone activated carbon | Cd2+ | 1.85 | 11.72 | 20 | 95.32 | 7 | 1.1 | 200 | 5 | 301 | Alslaibi et al. (2013) | https://www.sciencedirect.com/science/article/pii/S2213343713000900
Activated carbon from olive stones | Cd2+ | 9.02 | 57.098 | 2000 | 23 | 200 | 6 | 400 | 5 | 303 | Bohli et al. (2015) | https://www.sciencedirect.com/science/article/pii/S1631074814001477
Olive stone waste | Cd2+ | 1.42 | 8.97 | 3372.3 | 49.2 | 60 | 13.33 | 30 | 5.8 | 298 | Fiol et al. (2006) | https://www.sciencedirect.com/science/article/pii/S1383586605003680
Succinic anhydride modified apple pomace | Cd2+ | 7.6 | 48.095 | 45 | 80 | 95 | 20.4 | 140 | 4 | 353 | Chand et al. (2014) | https://www.sciencedirect.com/science/article/pii/S0964830514000353
Xanthate moiety into apple pomace | Cd2+ | 17.78 | 112.51 | 65 | 99.7 | 30 | 4.1 | 125 | 4 | 298 | Chand et al. (2015) | https://www.sciencedirect.com/science/article/pii/S0964830514003229
Activated carbon from coconut shell | Cd2+ | 14.76 | 93.4 | 25 | 98 | 120 | 0.3921 | 125 | 5 | 303 | Kadirvelu & Namasivayam (2003) | https://www.sciencedirect.com/science/article/pii/S1093019102000187
Green coconut shell | Cd2+ | 1.55 | 9.78 | 20 | 98 | 120 | 5 | 175 | 7 | 300 | Pino et al. (2006) | https://www.tandfonline.com/doi/full/10.1080/01496390600851640#d1e466
Green coconut shell | Cd2+ | 3.9 | 24.67 | 100 | 90.65 | 5.66 | 1.62 | 125 | 5 | 298 | Sousa et al. (2010) | https://www.sciencedirect.com/science/article/pii/S0301479710000393
Aspergillus niger | Cu2+ | 2.01 | 13.4 | 10 | 93.3 | 120 | 1 | 200 | 6 | 298 | Mukhopadhyay (2008) | https://www.sciencedirect.com/science/article/pii/S1385894708001034
Rhizopus oryazae filamentous fungus | Cu2+ | 2.91 | 19.4 | 110 | 19.4 | 200 | 1 | 150 | 5 | 294 | Bhainsa & D'Souza (2008) | https://www.sciencedirect.com/science/article/pii/S0960852407005858
Pleurotus pulmonarius CCB019 and Schizophyllum commune | Cu2+ | 0.58 | 3.86 | 100 | 90 | 12 | 3 | 150 | 4 | 298 | Veit et al. (2005) | https://www.sciencedirect.com/science/article/pii/S1359511305001625
Trametes versicolor | Cu2+ | 9.15 | 60.98 | 60 | 65.38 | 80 | 1 | 150 | 5.51 | 252.87 | Şahan et al. (2010) | https://www.sciencedirect.com/science/article/pii/S0960852410001914
Penicillium citrinum | Cu2+ | 4.45 | 29.68 | 50 | 76.2 | 30 | 1.5 | 120 | 5 | 394 | Verma et al. (2013) | https://www.sciencedirect.com/science/article/pii/S0925857413004242
Saccharomyces cerevisiae biomass | Cu2+ | 0.39 | 2.59 | 110 | 43.08 | 120 | 15 | 125 | 3.5 | 298 | Cojocaru et al. (2009) | https://www.researchgate.net/publication/259339560_Biosorption_of_CopperII_Ions_from_Aqua_Solutions_Using_Dried_Yeast_Biomass
Padina sp. | Cu2+ | 7.63 | 50.87 | 127 | 90 | 30 | 2 | 200 | 5 | 298 | Kaewsarn (2002) | Biosorption of copper(II) from aqueous solutions by pre-treated biomass of marine algae Padina sp. - ScienceDirect
Cystoseira crinitophylla biomass | Cu2+ | 24.01 | 160 | 40 | 100 | 720 | 2.5 | 190 | 4.5 | 298 | Christoforidis et al. (2015) | Study of Cu(II) removal by Cystoseira crinitophylla biomass in batch and continuous flow biosorption - ScienceDirect
Sargassum, Chlorococcum and GAC | Cu2+ | 15.32 | 102.1 | 50 | 87.3 | 225 | 0.1 | 150 | 4.5 | 298 | Jacinto et al. (2009) | Comparative efficiency of algal biofilters in the removal of chromium and copper from wastewater - ScienceDirect
Codium vermilara | Cu2+ | 2.54 | 16.9 | 80 | 90.65 | 120 | 0.5 | 5000 | 5 | 298 | Romera et al. (2007) | Comparative Study of Biosorption of Heavy Metals Using Different Types of Algae
Spirogyra insignis | Cu2+ | 2.9 | 19.063,19.3 | 80 | 90.65 | 120 | 5 | 5000 | 4 | 298 | Romera et al. (2007) | Comparative Study of Biosorption of Heavy Metals Using Different Types of Algae
Spirulina platensis | Cu2+ | 14.21 | 94.7 | 250 | 91 | 120 | 2.5 | 150 | 6.7 | 293 | Solisio et al. (2006) | https://doi.org/10.1016/j.biortech.2005.07.018
Dried micro-algal/bacterial biomass | Cu2+ | 3.68 | 24.5 | 100 | 90 | 120 | 0.4 | 125 | 4 | 298 | Loutseti et al. (2009) | The application of a micro-algal/bacterial biofilter for the detoxification of copper and cadmium metal wastes - PubMed
Paenibacillus polymyxa | Cu2+ | 128.61 | 857 | 260 | 99 | 120 | 1 | 125 | 6 | 298 | Acosta et al. (2005) | s11274-005-0381-6.pdf
Pseudomonas stutzeri | Cu2+ | 5.43 | 36.2 | 300 | 20 | 30 | 1 | 5000 | 5 | 298 | Hassan et al. (2009) | Biosorptive capacity of Cd(II) and Cu(II) by lyophilized cells of Pseudomonas stutzeri - PubMed
Pseudomonas putida | Cu2+ | 0.99 | 6.6 | 0.1 | 80 | 10 | 1 | 5500 | 5 | 298 | Pardo et al. (2003) | Biosorption of cadmium, copper, lead and zinc by inactive biomass of Pseudomonas Putida ¦ Analytical and Bioanalytical Chemistry
Sphaerotilus natans | Cu2+ | 9 | 60 | 100 | 99 | 150 | 3 | 125 | 6 | 303 | Beolchini et al. (2006) | Ionic strength effect on copper biosorption by Sphaerotilus natans: equilibrium study and dynamic modelling in membrane reactor - ScienceDirect
Bacillus sp. (bacterial strain isolated from soil) | Cu2+ | 1.34 | 8.945 | 100 | 17.89 | 30 | 2 | 125 | 5 | 298 | Tunali et al. (2006) | Removal of lead and copper ions from aqueous solutions by bacterial strain isolated from soil - ScienceDirect
Sawdust | Cu2+ | 630 | 37.17 | 100 | 90 | 60 | 10 | 150 | 6.6 | 303 | Ahmad et al. (2009) | Adsorption of heavy metals on conventional and nanostructured materials for wastewater treatment purposes: A review - ScienceDirect
Granulated AC | Ni2+ | 0.44 | 2.88 | 50 | 28.8 | 120 | 0.05 | 125 | 4.5 | 298 | Godino-Salido et al. (2009) | https://www.sciencedirect.com/science/article/pii/S0277538709005816
Montmorillonite | Ni2+ | 699 | 12.89 | 100 | 100 | 360 | 1 | 200 | 6 | 298 | Ijagbemi et al. (2009) | https://www.sciencedirect.com/science/article/pii/S0304389408017469
Original bentonite | Pb2+ | 109.8 | 19.19 | 15 | 78 | 10 | 0.1 | 5000 | 5 | 378 | Kul and Koyuncu (2010) | https://www.sciencedirect.com/science/article/pii/S0304389410003158
Cicer arientinum biomass | Pb2+ | 4.49 | 27.79 | 100 | 82 | 1440 | 0.05 | 200 | 4 | 303 | Nadeem et al. (2009) | https://www.sciencedirect.com/science/article/pii/S1385894708008097
Pine wood char | Pb2+ | 2.73 | 4.13 | 100 | 100 | 1440 | 10 | 12 | 5 | 298 | Mohan et al. (2007) | https://www.sciencedirect.com/science/article/pii/S0021979707000409
AC F-400 | Pb2+ | 984 | 30.11 | 100 | 100 | 1440 | 10 | 12 | 5 | 298 | Mohan et al. (2007) | https://www.sciencedirect.com/science/article/pii/S0021979707000409
CNTs | Pb2+ | 2.82 | 17.44 | 20 | 83 | 240 | 0.05 | 125 | 7 | 298 | Stafiej and Pyrzynska (2008) | https://www.sciencedirect.com/science/article/pii/S0026265X07001294
Activated Carbon | Cd2+ | 1000 | 178.5 | 30 | 86 | 20 | 0.02 | 100 | 2 | 298 | (Karnib et al., 2014; | https://www.sciencedirect.com/science/article/pii/S1876610214007504
Activated Carbon | Pb2+ | 1000 | 294.1 | 50 | 74 | 20 | 0.02 | 100 | 2 | 298 | (Karnib et al., 2014; | https://www.sciencedirect.com/science/article/pii/S1876610214007505
Activated Carbon | Cr3+ | 1000 | 60.9 | 100 | 29.6 | 20 | 0.02 | 100 | 2 | 298 | (Karnib et al., 2014; | https://www.sciencedirect.com/science/article/pii/S1876610214007506
Activated Carbon | Ni2+ | 1000 | 400 | 200 | 84.1 | 20 | 0.02 | 100 | 2 | 298 | (Karnib et al., 2014; | https://www.sciencedirect.com/science/article/pii/S1876610214007507
Activated Carbon | Zn2+ | 1000 | 344.8 | 30 | 83.6 | 20 | 0.02 | 100 | 2 | 298 | (Karnib et al., 2014; | https://www.sciencedirect.com/science/article/pii/S1876610214007508
CaO/Fe3O4/SDS | Cr3+ | 36.47 | 6.4 | 5 | 98.7 | 50 | 2 | 400 | 5 | 298 | [86] | https://doi.org/10.1002/ceat.201800488
bentonite/Fe3O4 | Cd2+ | 52.18 | 35 | 5 | 92 | 20 | 1 | 200 | 6 | 298 | [87] | https://doi.org/10.5004/dwt.2018.22228
CaO/Fe3O4 | Co2+ | 71.23 | 217.39 | 5 | 94.32 | 30 | 2 | 400 | 6 | 298 | [88] | https://doi.org/10.2298/JSC170704098S
Cobalt-ferrite | Cd2+ | 17.84 | 303 | 20 | 100 | 50 | 20 | 125 | 6 | 298 | DOI: 10.17344/acsi.2018.4795 | Adsorption of Cr (III) and Cd (II) Ions using Mesoporous Cobalt-Ferrite Nanocomposite from Synthetic Wastewater
Fe3O4/talac | Cu2+ | 37.079 | 74.6 | 100 | 72.15 | 2 | 0.12 | 200 | 5 | 298 | [94] | https://doi.org/10.3390/ijms150712913
Watermelon Rind | Cu2+ | 15.55 | 5.73 | 10 | 98 | 20 | 0.5 | 125 | 5 | 293 | https://link.springer.com/article/10.1007/s12010-011-9521-7 | Watermelon rind: agro-waste or superior biosorbent?
Watermelon Rind | Cu2+ | 4.69 | 31.25 | 10 | 88 | 10 | 1 | 4000 | 5 | 313 | Gupta and Gogate, 2016 | https://www.sciencedirect.com/science/article/pii/S135041771530081X
Watermelon Rind | Cu2+ | 0.94 | 6.281 | 10 | 58.4 | 600 | 0.5 | 125 | 5 | 293 | Liu et al., 2012b | https://link.springer.com/article/10.1007/s12010-011-9521-7
Watermelon Rind | Cu2+ | 5.88 | 39.2 | 300 | 98.1 | 120 | 2.5 | 125 | 5 | 303 | Lakshmipathy and Sarada, 2016b | https://www.sciencedirect.com/science/article/pii/S1944398624180113
Watermelon Rind | Cu2+ | 1.44 | 9.57 | 10 | 80 | 120 | 1 | 125 | 8 | 298 | Ibrahim, 2020 | https://iopscience.iop.org/article/10.1088/1757-899X/737/1/012195/pdf
Watermelon Rind | Zn2+ | 3.47 | 22.55 | 275 | 52.4 | 120 | 1.5 | 125 | 6 | 298 | Kiew & Toong, 2018 | https://www.akademiabaru.com/submit/index.php/progee/article/view/1048
Watermelon Rind | Zn2+ | 5.43 | 35.3 | 1 | 90.3 | 60 | 0.02 | 125 | 7 | 298 | Azizul-Rahman et al., 2014 | https://www.scientific.net/AMM.680.146.pdf
Watermelon Rind | Ni2+ | 2.83 | 18.43 | 100 | 97 | 120 | 5 | 125 | 6.69 | 298 | Oghenejoboh, 2018 | file:///C:/Users/HP/Downloads/ajol-file-journals_483_articles_175009_submission_proof_175009-5701-447847-1-10-20180723.pdf
Watermelon Rind | Ni2+ | 5.98 | 38.98 | 60 | 69 | 120 | 0.1 | 150 | 6 | 303 | Mathangi and Kalavathy, 2019 | https://onlinelibrary.wiley.com/doi/full/10.1111/wej.12408
Watermelon Rind | Ni2+ | 5.42 | 35.3 | 100 | 70 | 30 | 2.5 | 150 | 5 | 298 | Lakshmipathy and Sarada, 2013 | https://www.sciencedirect.com/science/article/pii/S0301751613000653
Watermelon Rind | Pb2+ | 8.88 | 55 | 500 | 72 | 15 | 1 | 125 | 5 | 298 | Lakshmipathy and Sarada, 2015 | https://pubs.rsc.org/en/content/articlehtml/2015/ew/c4ew00027g
Watermelon Rind | Pb2+ | 18.77 | 116.2 | 300 | 98.1 | 120 | 2.5 | 125 | 5 | 303 | Lakshmipathy and Sarada, 2016b | https://www.sciencedirect.com/science/article/pii/S1944398624180113
Watermelon Rind | Pb2+ | 5.7 | 35.3 | 5 | 77.3 | 60 | 0.02 | 125 | 6 | 298 | Azizul-Rahman et al., 2014 | https://www.scientific.net/AMM.680.146.pdf
Watermelon Rind | Pb2+ | 15.84 | 98.06 | 10 | 99.9 | 600 | 0.5 | 125 | 6.8 | 293 | Liu et al., 2012b | https://link.springer.com/article/10.1007/s12010-011-9521-7
Watermelon Rind | Cd2+ | 10 | 63.29 | 125 | 35 | 30 | 1.5 | 150 | 5 | 298 | Lakshmipathy et al., 2013 | https://www.sciencedirect.com/science/article/pii/S0301751613000653
Watermelon Rind | Tl+ | 41.75 | 178.4 | 10.25 | 98 | 30 | 10 | 200 | 11 | 298 | Li et al., 2019 | https://www.sciencedirect.com/science/article/pii/S0957582019301582
Watermelon Rind | Tl+ | 262.8 | 1123 | 10.25 | 98.5 | 30 | 2 | 600 | 9 | 298 | Li et al., 2020 | https://www.sciencedirect.com/science/article/pii/S0048969719341439
Watermelon Rind | As3+ | 52.36 | 100 | 4 | 99 | 120 | 1 | 4000 | 8.2 | 293 | Shakoor et al., 2018 | https://www.sciencedirect.com/science/article/pii/S0048969718327104
Watermelon Rind | As5+ | 5.02 | 94 | 5 | 98 | 120 | 1 | 4000 | 4.6 | 293 | Shakoor et al., 2018 | https://www.sciencedirect.com/science/article/pii/S0048969718327104
Watermelon Rind | Fe2+ | 1 | 4.98 | 2.2 | 98.3 | 45 | 0.04 | 125 | 7 | 298 | Othman and Asharuddin, 2013 | https://www.researchgate.net/profile/Syazwani-Mohd-Asharuddin/publication/280614336_Utilization_of_Cucumis_Melo_Rind_as_Fe_and_Pb_Ions_Biosorbent/links/55befec808aec0e5f445e669/Utilization-of-Cucumis-Melo-Rind-as-Fe-and-Pb-Ions-Biosorbent?__cf_chl_tk=btDNDHocn80UbDCskDkMTv6CGy3PQO.by28gQrVKgAI-1744090908-1.0.1.1-lRQNPEC4omczFPhB8BFZiDJwTY.zBKXPsqQ3XrwEiMI
Watermelon Rind | Mn2+ | 0.32 | 1.37 | 0.7 | 98.9 | 45 | 0.05 | 125 | 6 | 298 | Othman and Asharuddin, 2013 | https://www.researchgate.net/profile/Syazwani-Mohd-Asharuddin/publication/280614336_Utilization_of_Cucumis_Melo_Rind_as_Fe_and_Pb_Ions_Biosorbent/links/55befec808aec0e5f445e669/Utilization-of-Cucumis-Melo-Rind-as-Fe-and-Pb-Ions-Biosorbent?__cf_chl_tk=btDNDHocn80UbDCskDkMTv6CGy3PQO.by28gQrVKgAI-1744090908-1.0.1.1-lRQNPEC4omczFPhB8BFZiDJwTY.zBKXPsqQ3XrwEiMI
Watermelon Rind | Co2+ | 1.94 | 23.3 | 50 | 57 | 30 | 2 | 150 | 6 | 298 | Lakshmipathy and Sarada, 2013 | https://www.sciencedirect.com/science/article/pii/S0301751613000653
Montmorinollite@Magnetite | Pb2+ | 4.62 | 28.62 | 50 | 99 | 50 | 1 | 200 | 5 | 298 | [99] | Application of magnetic adsorbents for removal of heavy metals from wastewater: a review study - IOPscience
Fe3O4-Chitosan@Bentonite | Cr6+ | 4.37 | 62.1 | 60 | 90 | 120 | 0.05 | 200 | 2 | 298 | [100] | Application of magnetic adsorbents for removal of heavy metals from wastewater: a review study - IOPscience
GO/Fe3O4 | Pb2+ | 20.45 | 126.6 | 5 | 94 | 50 | 3 | 200 | 6.2 | 323 | [101] | Application of magnetic adsorbents for removal of heavy metals from wastewater: a review study - IOPscience
MSCMNPs-S4 | Hg2+ | 31.56 | 276.56 | 50 | 66.1 | 20 | 50 | 200 | 4 | 298 | [102] | Application of magnetic adsorbents for removal of heavy metals from wastewater: a review study - IOPscience
CNSR- Fe3O4 | Cd2+ | 0.86 | 5.46 | 100 | 95 | 50 | 2 | 200 | 8 | 298 | [103] | Application of magnetic adsorbents for removal of heavy metals from wastewater: a review study - IOPscience
DNPH/SDS/Fe3O4 | Cr6+ | 11.94 | 169.5 | 50 | 96 | 90 | 0.05 | 200 | 4 | 298 | [104] | Application of magnetic adsorbents for removal of heavy metals from wastewater: a review study - IOPscience
NPSFe3O4 | Cr6+ | 3.1 | 44 | 50 | 90 | 50 | 1 | 200 | 5 | 298 | [105] | Application of magnetic adsorbents for removal of heavy metals from wastewater: a review study - IOPscience
glycol-Fe3O4 | Pb2+ | 5.7 | 35.3 | 100 | 92 | 10 | 1 | 200 | 6 | 298 | [106] | Application of magnetic adsorbents for removal of heavy metals from wastewater: a review study - IOPscience
SDS-nzVI | Cr6+ | 25.83 | 366.7 | 50 | 97.25 | 30 | 1 | 200 | 5 | 298 | [107] | Application of magnetic adsorbents for removal of heavy metals from wastewater: a review study - IOPscience
Geothite, Hematite | Cu2+ | 17.54 | 116.855 | 50 | 98.177 | 120 | 0.03 | 200 | 5.2 | 298 | [108] | Application of magnetic adsorbents for removal of heavy metals from wastewater: a review study - IOPscience
As-received CSC | Cr6+ | 0.15 | 2.18 | 20 | 96 | 1440 | 24 | 150 | 6 | 298 | Babel and Kurniawan (2004b) | https://www.sciencedirect.com/science/article/pii/S0045653503009780
CSC coated with chitosan | Cr6+ | 0.26 | 3.65 | 20 | 71 | 1440 | 18 | 150 | 4 | 298 | Babel and Kurniawan (2004b) | https://www.sciencedirect.com/science/article/pii/S0045653503009781
H2SO4-treated CSC | Cr6+ | 0.29 | 4.05 | 20 | 93.4 | 1440 | 15 | 150 | 6 | 298 | Babel and Kurniawan (2004b) | https://www.sciencedirect.com/science/article/pii/S0045653503009782
HNO3-treated CSC | Cr6+ | 0.77 | 10.88 | 20 | 99.6 | 1440 | 12 | 150 | 4 | 298 | Babel and Kurniawan (2004b) | https://www.sciencedirect.com/science/article/pii/S0045653503009783
Cocoa shell | Cd2+ | 0.78 | 4.94 | 28.1 | 26.5 | 1440 | 5 | 500 | 2 | 298 | Meunier et al. (2003) | https://www.sciencedirect.com/science/article/pii/S0960852403001299
Cocoa shell | Cr3+ | 0.18 | 2.52 | 13 | 99.1 | 1440 | 5 | 500 | 2 | 298 | Meunier et al. (2003) | https://www.sciencedirect.com/science/article/pii/S0960852403001300
Cocoa shell | Cu2+ | 0.43 | 2.87 | 15.88 | 58 | 1440 | 5 | 500 | 2 | 298 | Meunier et al. (2003) | https://www.sciencedirect.com/science/article/pii/S0960852403001301
Cocoa shell | Ni2+ | 0.4 | 2.63 | 14.68 | 99.253 | 1440 | 5 | 500 | 2 | 298 | Meunier et al. (2003) | https://www.sciencedirect.com/science/article/pii/S0960852403001302
Cocoa shell | Zn2+ | 0.45 | 2.92 | 16.35 | 95 | 1440 | 5 | 500 | 2 | 298 | Meunier et al. (2003) | https://www.sciencedirect.com/science/article/pii/S0960852403001303
Pecan shell | Cu2+ | 14.26 | 95 | 500 | 96.954 | 30 | 1 | 125 | 3.6 | 298 | Shawabkeh et al. (2002) | https://www.sciencedirect.com/science/article/pii/S0008622301001981?via%3Dihub
Parthenium | Ni2+ | 8.34 | 54.35 | 70 | 97.5 | 720 | 1 | 300 | 5 | 298 | Kadirvelu et al. (2002) | https://www.sciencedirect.com/science/article/pii/S0960852401000931
Orange peel | Ni2+ | 0.92 | 6.01 | 25 | 88 | 1440 | 1 | 180 | 7 | 298 | Annadurai et al. (2002) | https://iwaponline.com/wst/article/47/1/185/10681/Adsorption-of-heavy-metals-from-water-using-banana
Orange peel | Cu2+ | 0.55 | 3.65 | 25 | 99 | 1440 | 1 | 180 | 7 | 298 | Annadurai et al. (2002) | https://iwaponline.com/wst/article/47/1/185/10681/Adsorption-of-heavy-metals-from-water-using-banana
Orange peel | Zn2+ | 0.81 | 5.25 | 25 | 100 | 1440 | 1 | 180 | 7 | 298 | Annadurai et al. (2002) | https://iwaponline.com/wst/article/47/1/185/10681/Adsorption-of-heavy-metals-from-water-using-banana
Sawdust | Cr6+ | 1.11 | 15.82 | 100 | 99 | 120 | 2.4 | 125 | 2 | 298 | Dakiky et al. (2002) | https://www.sciencedirect.com/science/article/pii/S109301910100079X
Maple sawdust | Cr6+ | 0.36 | 5.1 | 10 | 90.3 | 5 | 50 | 3000 | 5 | 298 | Yu et al. (2003) | https://www.sciencedirect.com/science/article/pii/S0304389403000086
PSA | Zn2+ | 2.14 | 13.9 | 32.7 | 99 | 1440 | 10 | 500 | 4.8 | 298 | Bansode et al. (2003) | https://www.sciencedirect.com/science/article/pii/S0960852403000646
Polyamine-functionalised | Cd | 39.98 | 35.3, 253,198,141 | 100 | 70 | 2880 | 1 | 180 | 6.25 | 298 | Alothman & Apblett (2010) | https://www.sciencedirect.com/science/article/pii/S0304389410008125
α-Ketoglutaricacid-modified magnetic chitosan | Cd | 30.88 | 201.2 | 1000 | 93 | 90 | 0.04 | 180 | 6 | 298 | Yang et al. (2014b) | https://www.sciencedirect.com/science/article/pii/S0169433213023088
Electrospun nanofibre membrane of PEO/chitosan | Cd | 38.08 | 248.1 | 525 | 72 | 120 | 1 | 180 | 5 | 298 | Aliabadi et al. (2013) | https://www.sciencedirect.com/science/article/pii/S1385894713000612
Nano-hydroxyapatite/chitosan composite | Cd | 14.54 | 92 | 300 | 92 | 90 | 5 | 180 | 5.6 | 298 | Salah et al. (2014) | https://www.sciencedirect.com/science/article/pii/S1876107013002691
Polyaniline grafted cross-linked chitosan beads | Cd | 22.25 | 145 | 130,40 | 99.6 | 120 | 4.5 | 180 | 6 | 298 | Igberase & Osifo (2015) | https://www.sciencedirect.com/science/article/pii/S1226086X14006728
O-carboxymethyl functionalisation of chitosan | Cd | 5.58 | 35.3 | 674.46 | 95 | 1440 | 1 | 125 | 10 | 298 | Borsagli et al. (2015) | https://www.sciencedirect.com/science/article/pii/S1381514815300535
Copolymer of dimethylaminoethyl methacrylate with graphene oxide | Cr | 12.65 | 82.4 | 50 | 93 | 45 | 1 | 160 | 1.1 | 298 | https://www.sciencedirect.com/science/article/pii/S0045653519308616#bib150 | https://www.sciencedirect.com/science/article/pii/S0969806X15300943
Graphene sand composite (GSC) | Cr | 438.83 | 2859.38 | 14 | 93, 90 | 90 | 10, 0.12 | 125 | 1.5 | 298 | https://www.sciencedirect.com/science/article/pii/S0045653519308616#bib150 | https://www.sciencedirect.com/science/article/pii/S2214714415000069
Modified graphene (GN) with cetyltrimethylammonium bromide | Cr | 3.31 | 21.57 | 50 | 98.2 | 60 | 400 | 150 | 2 | 298 | https://www.sciencedirect.com/science/article/pii/S0045653519308616#bib150 | https://www.sciencedirect.com/science/article/pii/S0021979712013379
Acrylonitriledivinylbenzene copolymer | Cr | 15.53 | 101.2 | 30 | 80 | 420 | 0.6 | 125 | 2 | 298 | https://www.sciencedirect.com/science/article/pii/S0045653519308616#bib150 | https://www.sciencedirect.com/science/article/pii/S1385894712001623
Syzygium jambolanum nut carbon | Cr | 2.49 | 35.3 | 60 | 100 | 240 | 5 | 125 | 2 | 298 | https://www.sciencedirect.com/science/article/pii/S0045653519308616#bib150 | https://pdf.sciencedirectassets.com/270397/1-s2.0-S1878029611X00038/1-s2.0-S1878029611000582/main.pdf?X-Amz-Security-Token=IQoJb3JpZ2luX2VjEGQaCXVzLWVhc3QtMSJHMEUCIQDO1n7hWF9K1L37NqUaJC3g9InFy%2F9sv1WYjhaz5y8gywIgBHq7i5EPRX0KY%2F3hfzHdGYcwRgXpUprfr9u086KFuKwqvAUI3P%2F%2F%2F%2F%2F%2F%2F%2F%2F%2FARAFGgwwNTkwMDM1NDY4NjUiDFxlCb6jnQsOGc7EOCqQBTU5L8NOlKA2ePBgM%2Bmn%2FXx1ek4rcJ7mbAX0t1%2Bj%2FT2RaIkmqnFu4o%2BKRihRWUuIlt6RI4crs6oZqZqYhT3sMnZ2RCyM770feCUOUjDmOJwhJfzcMRcuwHPkxUdK237X%2F9UtMW8WNqSivzWdtjjadJBCRRsmPhVzVgaZc8ErOWHC%2Btbc%2BEBxljRWYBC0MM8fFxCmagJKTpH84v8DscfpsdLDyOnUwS5pK%2BMl2ReTNWoY6EbaAXyNk1PuUSkV5S%2FcKJXXi2ThmK6ilUhBz%2FCApOiY%2FGVLBBy1HkW1CMKZO4jhWXTSE%2Bz%2BJ8V1N37WwZCFqSeeSmd4d0GWE7843JsIyNmfeC2DLjg07SJMfX%2BR0DyPmAliRXiiNq6rhlXJtIabSkI8j5ev8Z%2BgbpVDNwMsjCTrL%2FoVdsxJzsT6VG2Aqa%2BlOfET3e%2F%2FStQBPxWRz21UNCtKyed%2FmwAhn1A4%2FFzxwaF41TM5OOX%2BbmnlK1JOx1hEOUWyK3GXacoXwY2aGph9EaaA6qJYJXq2K64SdD06gQGoY7D%2BMU5FtdUAVkbI6Ptp6YohVTtJRvgdSy%2F%2FyrYWH55CN%2FlYxgEtODz%2FumTz7d2snQZycGT9a3qAl4NKfkG4bLtlv2EQE85MgSrvZ%2FN8LTe4ULG1%2BnzCxriZ3Oe6T1Lth4H4dM7GuBf8UM8IoMMjPIqEFYjJxt62FcshBntGNyDHJazxTlEiS%2FmTRF9vj8UI1V4e5zZaeMk3nawzHEHnXuLBIatHJHTipteOWZhVMybDHnOG1t49loge2NcOU7PXy0bGaHxngs4KOOJypJelRbys%2B34hDQ6i7aYHw6v9%2BvJXF%2FBTs3K%2B%2FHAgJ25XPgSKi6XSDutxHnTGBInh8%2Fl4MO%2F06r8GOrEBDYdjVVUx2B7kfswkrME2WOYNqxE2y0t8wssyKGHkDuUhIec7Xhu0wyQF0nMsg0hKd0On0u3RUbV9DYYxRYtSB3KoiyGbafRqDq%2F%2BdcVjDpmLIbZeSRp4eD14JQ629ixBG5ERyN%2FfQ3HvVX%2BzT4BLwtsnPitYLluJ94PvpUP6tCRShX1cylo7SZIAKCBL%2BcChn3v1zPYyVDxNr%2B1gBLSV%2BKR71MM1FfxyT%2FZIolm6IWOU&X-Amz-Algorithm=AWS4-HMAC-SHA256&X-Amz-Date=20250412T205608Z&X-Amz-SignedHeaders=host&X-Amz-Expires=300&X-Amz-Credential=ASIAQ3PHCVTYY6X6VEK3%2F20250412%2Fus-east-1%2Fs3%2Faws4_request&X-Amz-Signature=24e08edada14396550f03c45292d515fc2021f6bed364fca413042a79d882fa0&hash=524023ce18a43ffa713137d40eace74b06916bc128103061960457bce954216c&host=68042c943591013ac2b2430a89b270f6af2c76d8dfd086a07176afe7c76c2c61&pii=S1878029611000582&tid=spdf-976f1412-40f5-4c7c-9247-d8ae20eb4e89&sid=f1ec00f357fb934a344b89353eba5ae60275gxrqb&type=client&tsoh=d3d3LnNjaWVuY2VkaXJlY3QuY29t&rh=d3d3LnNjaWVuY2VkaXJlY3QuY29t&ua=1308595607560652065204&rr=92f5a0e5c8d1935f&cc=in
Green alga Ulva lactuca | Cr | 17.24 | 112.36 | 125 | 98 | 40 | 2 | 125 | 1 | 298 | https://www.sciencedirect.com/science/article/pii/S0045653519308616#bib150 | https://www.sciencedirect.com/science/article/pii/S0304389407002506
Tamarind wood | Cr | 1.97 | 28.019 | 30 | 28 | 40,60 | 2 | 125, 120 | 6.5,5.68 | 298 | https://www.sciencedirect.com/science/article/pii/S0045653519308616#bib150 | https://www.sciencedirect.com/science/article/pii/S1385894708007857
Pterocladia capillacea | Cr | 10.13 | 66 | 40 | 100 | 120 | 6.5 | 200 | 1 | 298 | https://www.sciencedirect.com/science/article/pii/S0045653519308616#bib150 | https://www.sciencedirect.com/science/article/pii/S1878535211000207
Zizania caduciflora | Cr | 0.41 | 2.7 | 30 | 84.8 | 48 | 0.8 | 125 | 2.5 | 298 | https://www.sciencedirect.com/science/article/pii/S0045653519308616#bib150 | https://www.sciencedirect.com/science/article/pii/S1385894714001946
Prawn shell | Cr | 15.44 | 100.6 | 75 | 98 | 31.4 | 1 | 160 | 5.5 | 298 | https://www.sciencedirect.com/science/article/pii/S0045653519308616#bib150 | https://www.sciencedirect.com/science/article/pii/S1385894712000940
Composite of carbon nanotubes and activated alumina | Cr | 40.59 | 264.5 | 100 | 95 | 240 | 2.5 | 125 | 2 | 298 | https://www.sciencedirect.com/science/article/pii/S0045653519308616#bib150
Iron oxide incorporated into silica derived from rice husk | Cr | 9.77 | 63.69 | 175 | 71 | 120 | 2 | 125 | 2 | 298 | https://www.sciencedirect.com/science/article/pii/S0045653519308616#bib150 | https://www.sciencedirect.com/science/article/pii/S0263876213000919
Modified rice husk | Cr | 2.98 | 42.378 | 190, 25 | 95, 91.48 | 5760, 90 | 8.5 | 125 | 6.8, 2 | 298 | https://www.sciencedirect.com/science/article/pii/S0045653519308616#bib150 | https://www.sciencedirect.com/science/article/pii/S246822762300090X#:~:text=The%20current%20work%20study%20the,transform%20infrared%20(FTIR)%20spectroscopy.
Coconut coir pith modified by using surfactant cetyltrimethyl ammonium bromide | Cr | 4.6 | 29.96 | 30 | 98 | 120 | 1 | 125 | 8 | 298 | https://www.sciencedirect.com/science/article/pii/S0045653519308616#bib150 | https://pdf.sciencedirectassets.com/785634/1-s2.0-S1944398615X57201/1-s2.0-S1944398624027875/main.pdf?X-Amz-Security-Token=IQoJb3JpZ2luX2VjEGUaCXVzLWVhc3QtMSJHMEUCIQDfTMOjGghKbaT%2F7K9k2niz7m%2BHHRH7Oku7jb%2FQkLkKrQIgV6CTwudozDSXZHHhsMSTZl56w6WJRrCiIFcjUmq0ExwqvAUI3f%2F%2F%2F%2F%2F%2F%2F%2F%2F%2FARAFGgwwNTkwMDM1NDY4NjUiDP7eh9E9XWdhx90ziSqQBbZYLJVRm7rifLJbvIW16JqabpNJTcK467C8ee3rdmV1jDYo2XC4S%2BTfs3fJIeRSpwOngRjIMe8B6iZTAFNHOvKsDntDSVwzdBRF3CwzE0Xu8giURRN0u1brK2NxkYHxk%2BUnMlaHhSH8mkBX3kv1FggliHCZxSQp2Wd%2BOJnCbDTC4BziwgPTFO9VtZyhBbsaT3komKgNv90d85Zqs5khmnSQuMFiluw7OtuhvBPHn16rIkM3SpIRonb8WYgFrf2kwlcgNBfQWbD%2FqrjDGYCN%2B7Cg5NiIULtfINJhCAxHdrr%2BEfU4VbxfMnDhFxPZbhTJ4DHU%2BXH4w8O1NXgPWfGkJnTKrAuME5L0hGgpXcKtCbuNCTBmES0MURjX0IOtO0I34jxP4HXSLbg3vn8pP8XrZy7SunwtDxNS9hsDoxeBJVd6UES8A9%2BbfuU9vYIP0kjah0Rv9IkcCcXu449%2BbFf%2BOgilprkKKBsbHPRCnJWA%2BRubWqbOjZQ0sAp%2BTPs2TPQV0ODUiTo9gGtwJ8gl9tgG8%2B834UkI2dBfas%2Fwy4TWFyRko%2BhD4pYxtLh4ehYyPfz7oOy0p5TfbhdT84N%2BSb27YtSSe%2Bhh%2Baichnf34fftbGqrhqAdjf239tzBVLlLDjIw3kRp2d6bBr3lX%2BzwH3mVEJdVHjZArEsUnR3mImFPtQWu83Z%2BG0H3HvGdqEZrUaLheYd781SsSeoE%2FahE7YKeB2lb6hOsoH6o6m0Xl29%2FtCcyhmP4CKHKuQy%2BqfZmas7SqRiFxMbciPuonjrtqGkXVRudPiV5LDeVdRC9URQMdpRAfn69fWXL756wNwmpmMao8l%2FYP1p7PyePFMVeCzb54UXrXIJjHiQCajEf9C1kygsDMLKP678GOrEBO4%2BC6d2Jv4ZTntJ7KmDapLkLbxXFp5t9cG%2FYbEOwKhNTSKQregqmXdxX5doF2Zyh67ZULoYtN8vBc2DvAYwkgJ3YNs%2FqnQV9pq4iil%2BFz8by4SnlmdTUVMEPKgQLqgPvZnF0ayb25jQfDWT8ZgoRTX2mfibm8Hgfk5p3wFd47xLWoRmSeqgcnPT8S7KUSu09dAphH9Axz5P3u7%2FRyM3OEKDdjAXhNaHB5NwSdWXiEaaq&X-Amz-Algorithm=AWS4-HMAC-SHA256&X-Amz-Date=20250412T214349Z&X-Amz-SignedHeaders=host&X-Amz-Expires=300&X-Amz-Credential=ASIAQ3PHCVTYTRGM7N6Y%2F20250412%2Fus-east-1%2Fs3%2Faws4_request&X-Amz-Signature=1fe195b7472ad6b3041d550e12e3188dd874b499566ac2a2bb71c2aae85663bd&hash=182ba9b4498ace2b5f21b65850f0220db0ee39869d047f4c2e631d9519342ec0&host=68042c943591013ac2b2430a89b270f6af2c76d8dfd086a07176afe7c76c2c61&pii=S1944398624027875&tid=spdf-03ca0139-10b8-48f3-aa72-a08b4b45c151&sid=f1ec00f357fb934a344b89353eba5ae60275gxrqb&type=client&tsoh=d3d3LnNjaWVuY2VkaXJlY3QuY29t&rh=d3d3LnNjaWVuY2VkaXJlY3QuY29t&ua=1308595607560254005153&rr=92f5e6c64ab49373&cc=in
Coconut coir pith modified by using hexadecyltrimethyl ammonium bromide surfactant | Cr | 11.71 | 76.3 | 60 | 96 | 90 | 3.25 | 200 | 2 | 298 | https://www.sciencedirect.com/science/article/pii/S0045653519308616#bib150 | https://www.sciencedirect.com/science/article/pii/S0960852407004440
Acinetobacter haemolyticus bacteria inside sugarcane bagasse | Cr | 2.49 | 35.3 | 55 | 90, 19 | 2880 | 1 | 125 | 7 | 298 | https://www.sciencedirect.com/science/article/pii/S0045653519308616#bib150 | https://www.sciencedirect.com/science/article/pii/S0964830515000815
Succinic acid modified sugarcane bagasse | Cr | 2.49 | 35.3 | 50 | 92 | 60 | 20 | 125 | 2 | 298 | https://www.sciencedirect.com/science/article/pii/S0045653519308616#bib150 | https://www.sciencedirect.com/science/article/pii/S0960852406002100
Sugarcane bagasse activated with zinc chloride | Cr | 2.49 | 35.3 | 77.5 | 87 | 60 | 6.85 | 125 | 8.58 | 298 | https://www.sciencedirect.com/science/article/pii/S0045653519308616#bib150 | https://www.sciencedirect.com/science/article/pii/S0011916411002372
Wheat bran modified using sulphuric acid | Cr | 20.41 | 133 | 50 | 99.9 | 300 | 2 | 125 | 1.5 | 298 | https://www.sciencedirect.com/science/article/pii/S0045653519308616#bib150 | https://pubmed.ncbi.nlm.nih.gov/15369289/
Wheat bran modified using tartaric acid | Cr | 0.81 | 5.28 | 52 | 90 | 440 | 20 | 125 | 2.2 | 298 | https://www.sciencedirect.com/science/article/pii/S0045653519308616#bib150 | https://www.sciencedirect.com/science/article/pii/S0308814614002921
Modified coir pith using the surfactant hexadecyltrimethylammonium bromide | Cr | 11.71 | 76.3 | 60 | 90 | 60 | 50 | 125 | 2 | 298 | https://www.sciencedirect.com/science/article/pii/S0045653519308616#bib150 | https://www.sciencedirect.com/science/article/pii/S0960852407004440
Coconut coir and derived char | Cr | 10.8 | 70.4 | 255 | 70 | 7200 | 1 | 125 | 3 | 298 | https://www.sciencedirect.com/science/article/pii/S0045653519308616#bib150 | https://www.sciencedirect.com/science/article/pii/S0960852411015859
Modified orange peel | Cr | 6.22 | 40.56 | 250 | 82 | 4320 | 4 | 125 | 4 | 298 | https://www.sciencedirect.com/science/article/pii/S0045653519308616#bib150
Pre-treated orange peel | Cr | 0.34 | 4.79 | 10 | 51 | 260 | 10 | 125 | 3 | 298 | https://www.sciencedirect.com/science/article/pii/S0045653519308616#bib150
Composite of iron nanoparticles into orange peel pith | Cr | 0.13 | 1.9 | 30 | 71 | 60 | 5 | 125 | 1 | 298 | https://www.sciencedirect.com/science/article/pii/S0045653519308616#bib150 | https://www.sciencedirect.com/science/article/pii/S1385894711009466
Hydrochloric acid modified oak sawdust (Quercus coccifera) | Cr | 0.26 | 1.7 | 50 | 84 | 360 | 60 | 125 | 3 | 298 | https://www.sciencedirect.com/science/article/pii/S0045653519308616#bib150
A. Hypogea (peanut) shells | Cr6+ | 0.66 | 4.3 | 20 | 90.65 | 60 | 1 | 125 | 5 | 298 | https://www.sciencedirect.com/science/article/pii/S0011916410005400
Almond | Cr6+ | 1.57 | 10.2 | 510 | 81 | 120 | 1 | 125 | 2 | 298 | https://www.sciencedirect.com/science/article/pii/S109301910100079X
Banana peel | Cd2+ | 5.23 | 34.1 | 450 | 90.65 | 60 | 1 | 150 | 5.5 | 298 | https://pubs.acs.org/doi/10.1021/je900585t?src=getftr&utm_source=sciencedirect_contenthosting&getft_integrator=sciencedirect_contenthosting
Banana peel | cu2+ | 8.04 | 52.4 | 450 | 91 | 60 | 1 | 150 | 5.5 | 298 | https://pubs.acs.org/doi/10.1021/je900585t?src=getftr&utm_source=sciencedirect_contenthosting&getft_integrator=sciencedirect_contenthosting
Banana peel | Pb2+ | 3.97 | 25.9 | 450 | 89 | 60 | 1 | 150 | 5.5 | 298 | https://pubs.acs.org/doi/10.1021/je900585t?src=getftr&utm_source=sciencedirect_contenthosting&getft_integrator=sciencedirect_contenthosting
Banana peel | Ni2+ | 1.2 | 54.4 | 450 | 85 | 60 | 1 | 150 | 5.5 | 298 | https://pubs.acs.org/doi/10.1021/je900585t?src=getftr&utm_source=sciencedirect_contenthosting&getft_integrator=sciencedirect_contenthosting
Graphene | Pb2+ | 39.29 | 256 | 3.225 | 99 | 120 | 1 | 125 | 5 | 313 | https://www.sciencedirect.com/science/article/pii/S2213343721006655
Graphene | Cd2+ | 21.02 | 136.98 | 3.225 | 98.46 | 120 | 1 | 125 | 6 | 313 | https://www.sciencedirect.com/science/article/pii/S2213343721006655
Graphene | Cr | 14.22 | 92.65 | 52 | 92.65 | 12 | 1 | 125 | 5.5 | 305 | https://www.sciencedirect.com/science/article/pii/S2213343721006655
Graphene | Cu2+ | 31.81 | 207.27 | 50 | 86.77 | 300 | 1 | 125 | 5 | 305 | https://www.sciencedirect.com/science/article/pii/S2213343721006655
Graphene | As3+ | 6.56 | 42.75 | 5 | 80.39 | 900 | 1 | 125 | 5 | 305 | https://www.sciencedirect.com/science/article/pii/S2213343721006655
Graphene | Co2+ | 3.27 | 21.28 | 13.5 | 93.8 | 30 | 1 | 125 | 5.5 | 298 | https://www.sciencedirect.com/science/article/pii/S2213343721006655
Graphene | Ni2+ | 10.13 | 66.01 | 55 | 78.31 | 120 | 1 | 125 | 6.5 | 318 | https://www.sciencedirect.com/science/article/pii/S2213343721006655
Graphene | Hg2+ | 43.09 | 280.8 | 50 | 98 | 120 | 1 | 125 | 5 | 298 | https://www.sciencedirect.com/science/article/pii/S2213343721006655
Graphene | Zn2+ | 31.97 | 208.33 | 10 | 100 | 1440 | 1 | 125 | 7 | 293 | https://www.sciencedirect.com/science/article/pii/S2213343721006655
Activated carbon | Pb2+ | 20.6 | 134.22 | 40 | 97.95 | 50 | 1 | 125 | 6.5 | 298 | https://www.sciencedirect.com/science/article/pii/S2213343721006655
Activated carbon | Cd2+ | 5.84 | 38.03 | 200 | 95 | 120 | 1 | 125 | 6.8 | 298 | https://www.sciencedirect.com/science/article/pii/S2213343721006655
Activated carbon | Cr | 3.31 | 21.57 | 75 | 98.2 | 60 | 1 | 125 | 5 | 293 | https://www.sciencedirect.com/science/article/pii/S2213343721006655
Activated carbon | Cu2+ | 5.83 | 38 | 37 | 97 | 75 | 1 | 125 | 5 | 300 | https://www.sciencedirect.com/science/article/pii/S2213343721006655
Activated carbon | As5+ | 2.15 | 14 | 40 | 99 | 150 | 1 | 125 | 6.5 | 303 | https://www.sciencedirect.com/science/article/pii/S2213343721006655
Activated carbon | Co2+ | 3.46 | 22.57 | 100 | 90.3 | 100 | 1 | 125 | 6 | 303 | https://www.sciencedirect.com/science/article/pii/S2213343721006655
Activated carbon | Ni2+ | 10.37 | 67.56 | 20 | 94 | 120 | 1 | 125 | 5.8 | 293 | https://www.sciencedirect.com/science/article/pii/S2213343721006655
Activated carbon | Hg2+ | 23.63 | 154 | 40 | 100 | 40 | 1 | 125 | 5 | 298 | https://www.sciencedirect.com/science/article/pii/S2213343721006655
Activated carbon | Zn2+ | 4.77 | 31.11 | 200 | 95 | 120 | 1 | 125 | 4.5 | 298 | https://www.sciencedirect.com/science/article/pii/S2213343721006655
Activated carbon | Mn2+ | 7.86 | 51.23 | 20 | 88 | 120 | 1 | 125 | 5.8 | 293 | https://www.sciencedirect.com/science/article/pii/S2213343721006655
Activated carbon | Fe2+ | 9.02 | 58.76 | 20 | 90 | 120 | 1 | 125 | 5.8 | 293 | https://www.sciencedirect.com/science/article/pii/S2213343721006655
Rice husk | Cd | 19.33 | 125.94 | 210 | 99.1 | 120 | 1 | 125 | 6.5 | 298 | https://www.sciencedirect.com/science/article/pii/S2213343721006655
Rice husk | Cr | 9.77 | 63.69 | 175 | 71 | 120 | 1 | 125 | 2 | 298 | https://www.sciencedirect.com/science/article/pii/S2213343721006655
Rice husk | Fe2+ | 1.3 | 0.22 | 11.78 | 99.253 | 135 | 1 | 125 | 6 | 299 | https://www.sciencedirect.com/science/article/pii/S2213343721006655
Rice husk | Cu2+ | 1.3 | 0.1 | 5.43 | 98.177 | 135 | 1 | 125 | 6 | 299 | https://www.sciencedirect.com/science/article/pii/S2213343721006655
Rice husk | Ni2+ | 1.3 | 0.029 | 1.74 | 96.954 | 135 | 1 | 125 | 6 | 299 | https://www.sciencedirect.com/science/article/pii/S2213343721006655
Zeolite | Pb2+ | 2.58 | 16.81 | 100 | 92 | 25 | 1 | 125 | 5 | 293 | https://www.sciencedirect.com/science/article/pii/S2213343721006655
Zeolite | Cd2+ | 7.21 | 47 | 2500 | 97.5 | 30 | 1 | 125 | 4 | 298 | https://www.sciencedirect.com/science/article/pii/S2213343721006655
Zeolite | Cr | 0.5 | 3.27 | 2.89 | 96 | 240 | 1 | 125 | 3.5 | 300 | https://www.sciencedirect.com/science/article/pii/S2213343721006655
Zeolite | Cu2++ | 0.32 | 2.1 | 250 | 99 | 60 | 1 | 125 | 5 | 300 | https://www.sciencedirect.com/science/article/pii/S2213343721006655
Zeolite | Co2+ | 1.7 | 11.1 | 75 | 66.1 | 60 | 1 | 125 | 3.5 | 298 | https://www.sciencedirect.com/science/article/pii/S2213343721006655
Zeolite | Ni2+ | 3.78 | 24.65 | 20 | 99 | 60 | 1 | 125 | 7.5 | 298 | https://www.sciencedirect.com/science/article/pii/S2213343721006655
Zeolite | Hg2+ | 2.51 | 16.354 | 294 | 90 | 420 | 1 | 125 | 5.5 | 298 | https://www.sciencedirect.com/science/article/pii/S2213343721006655
Zeolite | Zn2+ | 4.39 | 28.6 | 20 | 99 | 30 | 1 | 125 | 7.5 | 298 | https://www.sciencedirect.com/science/article/pii/S2213343721006655
LMS | Pb2+ | 9.6 | 33.9 | 50 | 85 | 180 | 2 | 250 | 6 | 298 | (Ge et al., 2016a) | https://doi.org/10.1016/j.matdes.2016.01.102
AFL | Pb2+ | 14.03 | 91.4 | 200 | 80 | 180 | 1 | 300 | 6 | 298 | (Jin et al., 2020) | https://www.sciencedirect.com/science/article/pii/S0926669020307469
M-Lignin-PEI | Pb2+ | 1.1 | 96.66 | 50 | 99.73 | 60 | 4 | 150 | 6 | 298 | (Zhang et al., 2019a) | https://www.sciencedirect.com/science/article/pii/S0141813019350937
MAL | Pb2+ | 0.49 | 79.9 | 20 | 97 | 100 | 1 | 150 | 6 | 298 | (Wang et al., 2019b) | https://www.sciencedirect.com/science/article/pii/S1385894718323647?via%3Dihub
GAL | Pb2+ | 18.28 | 119.1 | 200 | 96 | 120 | 2 | 200 | 6 | 298 | (Zhang et al., 2017) | https://bioresources.cnr.ncsu.edu/resources/a-novel-gallic-acid-grafted-lignin-biosorbent-for-the-selected-removal-of-lead-ions-from-aqueous-solutions/
DML | Pb2+ | 3.13 | 208.3 | 30 | 100 | 120 | 0.6 | 150 | 5 | 323 | (Zhang et al., 2021d) | https://www.sciencedirect.com/science/article/pii/S0022169421000160
L-CNTs | Pb2+ | 130.75 | 235 | 10 | 98.3 | 50 | 0.5 | 150 | 5.8 | 298 | (Li et al., 2017) | https://journals.plos.org/plosone/article?id=10.1371/journal.pone.0170092
Lignin-based multilayer microsphere | Pb2+ | 2.14 | 250 | 30 | 98.66 | 240 | 0.8 | 150 | 5 | 323 | (Zhang et al., 2022) | https://www.mdpi.com/2073-4360/14/14/2824
PAN/SL CNFs | Pb2+ | 174.885 | 588.24 | 100 | 79 | 240 | 40 | 200 | 5 | 298 | (Nordin et al., 2020) | https://www.mdpi.com/1420-3049/25/13/3081
P(AANa-co-HEMA) | Pb2+ | 17 | 630 | 400 | 93.7 | 60 | 0.4 | 180 | 5 | 303 | (Chen et al., 2020a) | https://www.sciencedirect.com/science/article/pii/S1385894719333418?via%3Dihub
MLBB | Pb2+ | 186 | 952 | 1000 | 98 | 300 | 0.6 | 150 | 7 | 293 | (Xu et al., 2017a) | https://repositorium.sdum.uminho.pt/bitstream/1822/65785/1/document_53785_1.pdf
LS-GH | Pb2+ | 459.3 | 1259 | 400 | 90 | 30 | 1 | 4000 | 5 | 298 | (Li et al., 2016a) | https://pubs.rsc.org/en/content/articlelanding/2016/ta/c6ta03779h
Lignin-based biocomposite | Pb2+ | 0.8109 | 365.43 | 210 | 98 | 120 | 0.5 | 150 | 5 | 328 | (Mohammadabadi and Javanbakht, 2020) | https://www.sciencedirect.com/science/article/pii/S0141813020338277
Surface functionalized porous lignin | Pb2+ | 22.3 | 188 | 20 | 99 | 30 | 0.01 | 100 | 5 | 298 | (Li et al., 2015c) | https://pubs.acs.org/doi/full/10.1021/acsami.5b03994
MoS2 @LDC | Cr6+ | 14 | 198.7 | 20.0 | 99.35 | 10 | 0.1 | 9000 | 2 | 298 | (Chen et al., 2021) | https://www.sciencedirect.com/science/article/pii/S0304389420328387
LGNs | Cr6+ | 25.98 | 368.78 | 200 | 90 | 1440 | 1 | 300 | 2 | 298 | (Yan et al., 2021) | https://pubs.rsc.org/en/content/articlelanding/2021/ra/d0ra09190a
LGH | Cr6+ | 66.9067 | 1743.9 | 300 | 88 | 1080 | 0.33 | 100 | 2 | 328 | (Sun et al., 2021) | https://www.sciencedirect.com/science/article/pii/S0959652621006260
Lignin/PVA Blend Fiber | Cr6+ | 24.71 | 350.87 | 250 | 60 | 1440 | 0.1 | 180 | 2 | 298 | (Kwak et al., 2018) | https://link.springer.com/article/10.1007/s12221-018-8052-z
Fluorescent lignin-based hydrogel | Cr6+ | 42.25 | 599.9 | 120 | 90 | 160 | 0.5 | 150 | 7 | 298 | (Yuan et al., 2021) | https://www.sciencedirect.com/science/article/pii/S0048969720369266
PEI-lignin particles | Cr6+ | 46.34 | 657.9 | 200 | 85.44 | 1440 | 1 | 180 | 2 | 298 | (Kwak et al., 2020) | https://www.sciencedirect.com/science/article/pii/S0045653519319630
lignin-PEI | Cr6+ | 20.32 | 898.2 | 1300 | 80.48 | 2880 | 1 | 150 | 2 | 318 | (Shi et al., 2020a) | https://www.sciencedirect.com/science/article/pii/S0141813020332839
LSMA | Cr6+ | 89.09 | 1264.8 | 50 | 95.4 | 60 | 0.33 | 150 | 2 | 318 | (Zhou et al., 2020) | https://www.sciencedirect.com/science/article/pii/S0141813019366991
Lignin-based hierarchical porous carbon | Cr6+ | 749.16 | 887.8 | 100 | 100 | 720 | 0.5 | 150 | 2 | 318 | (Liang et al., 2022) | https://www.sciencedirect.com/science/article/pii/S0141813022002525
Magnetic alkaline lignin−dopamine nanoparticles | Cr3+ | 91 | 44.56 | 100 | 90 | 360 | 0.5 | 150 | 5 | 298 | (Dai et al., 2019) | https://www.sciencedirect.com/science/article/pii/S0141813019313996
Carbon-lignin based adsorbent | Cr3+ | 30.24 | 382 | 100 | 64.1 | 180 | 0.2 | 150 | 7 | 298 | (Xue et al., 2022) | https://www.tandfonline.com/doi/full/10.1080/01496395.2021.1920980
AL-SH | Hg | 11.72 | 125 | 200 | 90 | 480 | 1 | 150 | 4 | 293 | (Zhou et al., 2014) | https://onlinelibrary.wiley.com/doi/full/10.1002/app.40749
PSD-LS | Hg | 25.28 | 164.7 | 175 | 80 | 120 | 1 | 150 | 6 | 333.15 | (Gao et al., 2018) | https://www.sciencedirect.com/science/article/pii/S0021979717313991
PEI-CS-L | Hg | 101.83 | 663.5 | 664.1 | 83.5 | 1 | 1 | 150 | 5.5 | 303 | (Zhang et al., 2020a) | scholar.google.com/scholar?q=Peng+et+al.%2C+2020%2C+BSB%2C+Cd&hl=en&as_sdt=0%2C5&as_ylo=2020&as_yhi=2020
N-MPC-EDTA | Cd | 1130 | 43.68 | 10 | 84 | 45 | 0.025 | 150 | 6 | 298 | (Zhang et al., 2021b) | scholar.google.com/scholar?q=Peng+et+al.%2C+2020%2C+BSB%2C+Cd&hl=en&as_sdt=0%2C5&as_ylo=2020&as_yhi=2021
BSB | Cd | 14.8 | 61.8 | 100 | 99 | 60 | 1 | 300 | 6 | 298 | (Peng et al., 2020) | https://link.springer.com/article/10.1007/S10570-020-03376-3
LBA | Cd | 13.41 | 87.4 | 200 | 95 | 180 | 1 | 350 | 6 | 298 | (Jin et al., 2017) | https://www.sciencedirect.com/science/article/pii/S0960852417313779
Corncob-based biochars | Cd | 3.935 | 85.75 | 100 | 95 | 120 | 1 | 180 | 4 | 623 | (Luo et al., 2018) | https://www.sciencedirect.com/science/article/pii/S0960852418304267
BLAC | Ni | 2943 | 14.025 | 20 | 76.6 | 480 | 1 | 150 | 6.39 | 303 | (Gao et al., 2013) | https://www.sciencedirect.com/science/article/pii/S1385894712012272
SLS-based hydrogel | Ni | 44.97 | 293 | 500 | 93 | 120 | 0.5 | 150 | 6 | 293 | (Wang et al., 2018c) | https://www.sciencedirect.com/science/article/pii/S1350417717303048
Lignin-Silica sorbent | Co | 92 | 18 | 3.5 | 63 | 90 | 1.14 | 180 | 7 | 295 | (Budnyak et al., 2020) | https://pubs.acs.org/doi/full/10.1021/acsomega.0c00492
Lignin-PNMA | Ag | 17.27 | 1556.8 | 2000 | 86.4 | 2880 | 2 | 180 | 5.65 | 303 | (Lü et al., 2013) | https://chemistry-europe.onlinelibrary.wiley.com/doi/10.1002/chem.201204113
Zn- lignin biochar | As | 255 | 20.2 | 100 | 80.2 | 60 | 2 | 4000 | 6 | 345 | (Park et al., 2021) | https://www.sciencedirect.com/science/article/pii/S092777572100964X
Activated lignin adsorbents | As | 9.59 | 62.5 | 20 | 100 | 60 | 0.5 | 150 | 4 | 298 | (Huang et al., 2019) | https://www.sciencedirect.com/science/article/pii/S0141813019362439
Lignin-based spherical particles | V | 8 | 10.79 | 55 | 45 | 120 | 0.3 | 800 | 5 | 293 | (Stanisz et al., 2021) | https://www.sciencedirect.com/science/article/pii/S0263876221002318
FALA | Cu | 0.42 | 64.14 | 4.91 | 97.78 | 100 | 0.8 | 150 | 6 | 298 | (Wang et al., 2020a) | https://link.springer.com/article/10.1007/s11270-020-04788-4
FALA | Pb | 0.42 | 65.65 | 4.42 | 99.82 | 100 | 0.8 | 150 | 6 | 298 | (Wang et al., 2020a) | https://link.springer.com/article/10.1007/s11270-020-04788-5
CFL | Cu | 10.57 | 68.9 | 150 | 74 | 120 | 2 | 150 | 6 | 288 | (Jin et al., 2018) | https://www.sciencedirect.com/science/article/pii/S0950061818306639
CFL | Pb | 9.02 | 58.8 | 150 | 71 | 120 | 1.5 | 150 | 6 | 288 | (Jin et al., 2018) | https://www.sciencedirect.com/science/article/pii/S0950061818306640
Mg2Al-LS-LDH | Cu | 0.7 | 64 | 50 | 47 | 10 | 0.5 | 10000 | 5.7 | 298 | (Huang et al., 2015) | https://www.sciencedirect.com/science/article/pii/S0021979715000223
Mg2Al-LS-LDH | Pb | 0.7 | 123 | 50 | 72.8 | 10 | 0.5 | 10000 | 5.7 | 298 | (Huang et al., 2015) | https://www.sciencedirect.com/science/article/pii/S0021979715000224
SLCA | Cu | 42.36 | 276 | 100 | 82 | 60 | 0.2 | 150 | 7 | 293 | (Wang et al., 2021) | https://www.sciencedirect.com/science/article/pii/S0045653521009747
SLCA | Pb | 49.57 | 323 | 100 | 85 | 60 | 0.2 | 150 | 7 | 293 | (Wang et al., 2021) | https://www.sciencedirect.com/science/article/pii/S0045653521009748
PG/L/SA | Cd | 131.4 | 79.88 | 50 | 95 | 30 | 0.25 | 150 | 6 | 298 | (Zhou et al., 2018) | https://link.springer.com/article/10.1007/s11356-018-1733-8
PG/L/SA | Pb | 131.4 | 226.24 | 100 | 85 | 30 | 0.25 | 150 | 6 | 298 | (Zhou et al., 2018) | https://link.springer.com/article/10.1007/s11356-018-1733-9
LPC | Cd | 375.8 | 126.37 | 60 | 92 | 60 | 0.4 | 150 | 6 | 303 | (Wang et al., 2019a) | https://www.sciencedirect.com/science/article/pii/S2468025719300184
LPC | Pb | 375.8 | 250.47 | 60 | 96 | 60 | 0.4 | 150 | 6 | 303 | (Wang et al., 2019a) | https://www.sciencedirect.com/science/article/pii/S2468025719300185
CSL | Cu | 43.43 | 283 | 100 | 99 | 60 | 0.5 | 150 | 6 | 298 | (Mu et al., 2020) | https://www.sciencedirect.com/science/article/pii/S0141813020337120
CSL | Co | 59.24 | 386 | 100 | 99 | 60 | 0.5 | 150 | 6 | 298 | (Mu et al., 2020) | https://www.sciencedirect.com/science/article/pii/S0141813020337121
GG/SLS | Cu | 108.81 | 709 | 500 | 81 | 180 | 0.2 | 150 | 7 | 303 | (Li et al., 2021) | https://www.sciencedirect.com/science/article/pii/S0141813021002890
GG/SLS | Co | 92.24 | 601 | 500 | 79 | 180 | 0.2 | 150 | 7 | 303 | (Li et al., 2021) | https://www.sciencedirect.com/science/article/pii/S0141813021002891
CHL1 | Ni | 2.7 | 5.28 | 30 | 88 | 60 | 5 | 1000 | 7 | 298 | (Wysokowski et al., 2014) | https://www.mdpi.com/1660-3397/12/4/2245
CHL2 | Cd | 2.7 | 5.9 | 30 | 98.4 | 60 | 5 | 1000 | 7 | 298 | (Wysokowski et al., 2014) | https://www.mdpi.com/1660-3397/12/4/2246
PLCD | Cu | 20.6 | 98 | 20 | 94.3 | 20 | 0.4 | 150 | 6 | 298 | (Qin et al., 2017) | https://www.sciencedirect.com/science/article/pii/S0161589017305059
PLCD | Zn | 20.6 | 78 | 20 | 76.5 | 20 | 0.4 | 150 | 6 | 298 | (Qin et al., 2017) | https://www.sciencedirect.com/science/article/pii/S0161589017305060
PLCD | Ni | 20.6 | 67 | 20 | 65.1 | 20 | 0.4 | 150 | 6 | 298 | (Qin et al., 2017) | https://www.sciencedirect.com/science/article/pii/S0161589017305061
chitin/lignin adsorbents | Ni | 1.86 | 70.41 | 50 | 85.1 | 60 | 5 | 1000 | 5 | 293 | (Bartczak et al., 2017) | http://sciencedirect.com/science/article/pii/S0301479717308617
chitin/lignin adsorbents | Cu | 1.86 | 75.7 | 50 | 85.5 | 60 | 5 | 1000 | 5 | 293 | (Bartczak et al., 2017) | http://sciencedirect.com/science/article/pii/S0301479717308618
chitin/lignin adsorbents | Zn | 1.86 | 82.41 | 50 | 92.3 | 60 | 5 | 1000 | 5 | 293 | (Bartczak et al., 2017) | http://sciencedirect.com/science/article/pii/S0301479717308619
chitin/lignin adsorbents | Pb | 1.86 | 91.74 | 50 | 99.1 | 60 | 5 | 1000 | 5 | 293 | (Bartczak et al., 2017) | http://sciencedirect.com/science/article/pii/S0301479717308620
PAA-g-APL | Pb | 1.5198 | 222.73 | 207.2 | 68 | 780 | 1 | 150 | 5 | 298 | (Liu et al., 2020a) | https://www.sciencedirect.com/science/article/pii/S0304389420301965
PAA-g-APL | Cu | 1.5198 | 20.69 | 63.5 | 28.6 | 780 | 1 | 150 | 5 | 298 | (Liu et al., 2020a) | https://www.sciencedirect.com/science/article/pii/S0304389420301966
PAA-g-APL | Cd | 1.5198 | 6.61 | 112.4 | 3.4 | 780 | 1 | 150 | 5 | 298 | (Liu et al., 2020a) | https://www.sciencedirect.com/science/article/pii/S0304389420301967
A-LMS-5 | Cr | 7.68 | 54.2 | 0.18 | 95 | 180 | 0.5 | 150 | 6 | 298 | (Popovic et al., 2020) | https://pubs.rsc.org/en/content/articlehtml/2020/ra/d0ra03439h
A-LMS-6 | As | 7.68 | 53.12 | 0.22 | 96 | 180 | 0.5 | 150 | 6 | 298 | (Popovic et al., 2020) | https://pubs.rsc.org/en/content/articlehtml/2020/ra/d0ra03439h
A-LMS-7 | Cd | 7.68 | 74.84 | 0.15 | 97 | 180 | 0.5 | 150 | 6.5 | 298 | (Popovic et al., 2020) | https://pubs.rsc.org/en/content/articlehtml/2020/ra/d0ra03439h
A-LMS-8 | Ni | 7.68 | 49.42 | 0.19 | 89 | 180 | 0.5 | 150 | 6.5 | 298 | (Popovic et al., 2020) | https://pubs.rsc.org/en/content/articlehtml/2020/ra/d0ra03439h
Sulfo-methylated lignin-grafted-polyacrylic acid | Co | 22.27 | 145.14 | 200 | 91.2 | 250 | 2 | 150 | 7 | 298 | Jiao et al., 2022 | https://www.sciencedirect.com/science/article/pii/S0304389421016873
Sulfo-methylated lignin-grafted-polyacrylic acid | Cu | 18.05 | 117.64 | 200 | 88.5 | 250 | 2 | 150 | 7 | 298 | Jiao et al., 2022 | https://www.sciencedirect.com/science/article/pii/S0304389421016874
Sulfo-methylated lignin-grafted-polyacrylic acid | Ni | 25.59 | 166.72 | 200 | 80.1 | 250 | 2 | 150 | 7 | 298 | Jiao et al., 2022 | https://www.sciencedirect.com/science/article/pii/S0304389421016875
Sulfo-methylated lignin-grafted-polyacrylic acid | Cd | 42.65 | 277.89 | 200 | 97.7 | 250 | 2 | 150 | 7 | 298 | Jiao et al., 2022 | https://www.sciencedirect.com/science/article/pii/S0304389421016876
Sulfo-methylated lignin-grafted-polyacrylic acid | Pb | 52.92 | 344.85 | 200 | 99.1 | 60 | 2 | 150 | 7 | 298 | Jiao et al., 2022 | https://www.sciencedirect.com/science/article/pii/S0304389421016877
Peanut shell (PS650) | As3+ | 28.11 | 0.16 | 1.005 | 79.6 | 2160 | 5 | 150 | 5.5 | 923 | (Zama et al., 2017) | https://www.sciencedirect.com/science/article/pii/S0959652617301403
Buckwheat husk (BWH350) | As3+ | 11.4 | 0.48 | 0.8025 | 36.44 | 2160 | 5 | 150 | 5.5 | 623 | (Zama et al., 2017) | https://www.sciencedirect.com/science/article/pii/S0959652617301403
Buckwheat husk (BWH350) | As3+ | 11.4 | 0.48 | 0.6 | 37.5 | 2160 | 5 | 150 | 5.5 | 623 | (Zama et al., 2017) | https://www.sciencedirect.com/science/article/pii/S0959652617301404
Buckwheat husk (BWH350) | As3+ | 11.4 | 0.48 | 1.005 | 29.1 | 2160 | 5 | 150 | 5.5 | 623 | (Zama et al., 2017) | https://www.sciencedirect.com/science/article/pii/S0959652617301405
Buckwheat husk(BWH450) | As3+ | 10.72 | 0.54 | 0.8025 | 32.71 | 2160 | 5 | 150 | 5.5 | 723 | (Zama et al., 2017) | https://www.sciencedirect.com/science/article/pii/S0959652617301406
Buckwheat husk(BWH450) | As3+ | 10.72 | 0.54 | 0.6 | 36.25 | 2160 | 5 | 150 | 5.5 | 723 | (Zama et al., 2017) | https://www.sciencedirect.com/science/article/pii/S0959652617301407
Buckwheat husk(BWH450) | As3+ | 10.72 | 0.54 | 1.005 | 34.32 | 2160 | 5 | 150 | 5.5 | 723 | (Zama et al., 2017) | https://www.sciencedirect.com/science/article/pii/S0959652617301408
Buckwheat husk(BWH550) | As3+ | 17.02 | 0.458 | 1.005 | 35.07 | 2160 | 5 | 150 | 5.5 | 823 | (Zama et al., 2017) | https://www.sciencedirect.com/science/article/pii/S0959652617301409
Buckwheat husk(BWH550) | As3+ | 17.02 | 0.458 | 0.8025 | 29.9 | 2160 | 5 | 150 | 5.5 | 823 | (Zama et al., 2017) | https://www.sciencedirect.com/science/article/pii/S0959652617301410
Buckwheat husk(BWH550) | As3+ | 17.02 | 0.458 | 0.6 | 41.25 | 2160 | 5 | 150 | 5.5 | 823 | (Zama et al., 2017) | https://www.sciencedirect.com/science/article/pii/S0959652617301411
Buckwheat husk(BWH650) | As3+ | 17.8 | 0.254 | 0.6 | 35 | 2160 | 5 | 150 | 5.5 | 923 | (Zama et al., 2017) | https://www.sciencedirect.com/science/article/pii/S0959652617301412
Buckwheat husk(BWH650) | As3+ | 17.8 | 0.254 | 1.005 | 20.14 | 2160 | 5 | 150 | 5.5 | 923 | (Zama et al., 2017) | https://www.sciencedirect.com/science/article/pii/S0959652617301413
Buckwheat husk(BWH650) | As3+ | 17.8 | 0.254 | 0.8025 | 31.77 | 2160 | 5 | 150 | 5.5 | 923 | (Zama et al., 2017) | https://www.sciencedirect.com/science/article/pii/S0959652617301414
Corncobs(CC350) | As3+ | 12.44 | 0.495 | 0.6 | 33.75 | 2160 | 5 | 150 | 5.5 | 623 | (Zama et al., 2017) | https://www.sciencedirect.com/science/article/pii/S0048969720305246
Corncobs(CC350) | As3+ | 12.44 | 0.495 | 1.005 | 26.11 | 2160 | 5 | 150 | 5.5 | 623 | (Zama et al., 2017) | https://www.sciencedirect.com/science/article/pii/S0048969720305247
Corncobs(CC350) | As3+ | 12.44 | 0.495 | 0.8025 | 32.7 | 2160 | 5 | 150 | 5.5 | 623 | (Zama et al., 2017) | https://www.sciencedirect.com/science/article/pii/S0048969720305248
Corncobs(CC450) | As3+ | 14.42 | 0.553 | 0.6 | 33.75 | 2160 | 5 | 150 | 5.5 | 723 | (Zama et al., 2017) | https://www.sciencedirect.com/science/article/pii/S0048969720305249
Corncobs(CC450) | As3+ | 14.42 | 0.553 | 0.8025 | 29.9 | 2160 | 5 | 150 | 5.5 | 723 | (Zama et al., 2017) | https://www.sciencedirect.com/science/article/pii/S0048969720305250
Corncobs(CC550) | As3+ | 37.11 | 0.06 | 0.6 | 11.25 | 2160 | 5 | 150 | 5.5 | 823 | (Zama et al., 2017) | https://www.sciencedirect.com/science/article/pii/S0048969720305251
Corncobs(CC550) | As3+ | 37.11 | 0.06 | 1.005 | 5.97 | 2160 | 5 | 150 | 5.5 | 823 | (Zama et al., 2017) | https://www.sciencedirect.com/science/article/pii/S0048969720305252
Corncobs(CC550) | As3+ | 37.11 | 0.06 | 0.8025 | 7.47 | 2160 | 5 | 150 | 5.5 | 823 | (Zama et al., 2017) | https://www.sciencedirect.com/science/article/pii/S0048969720305253
Corncobs(CC650) | As3+ | 47.63 | 0.32 | 0.8025 | 22.42 | 2160 | 5 | 150 | 5.5 | 923 | (Zama et al., 2017) | https://www.sciencedirect.com/science/article/pii/S0048969720305254
Corncobs(CC650) | As3+ | 47.63 | 0.32 | 0.6 | 23.75 | 2160 | 5 | 150 | 5.5 | 923 | (Zama et al., 2017) | https://www.sciencedirect.com/science/article/pii/S0048969720305255
Corncobs(CC650) | As3+ | 47.63 | 0.32 | 1.005 | 21.64 | 2160 | 5 | 150 | 5.5 | 923 | (Zama et al., 2017) | https://www.sciencedirect.com/science/article/pii/S0048969720305256
Mulberry wood (MW550) | As3+ | 58.03 | 0.08 | 1.005 | 5.97 | 2160 | 5 | 150 | 5.5 | 823 | (Zama et al., 2017) | https://www.academia.edu/34614277/The_role_of_biochar_properties_in_influencing_the_sorption_and_desorption_of_Pb_II_Cd_II_and_As_III_in_aqueous_solution
Mulberry wood (MW550) | As3+ | 58.03 | 0.08 | 0.6 | 8.75 | 2160 | 5 | 150 | 5.5 | 823 | (Zama et al., 2017) | https://www.academia.edu/34614277/The_role_of_biochar_properties_in_influencing_the_sorption_and_desorption_of_Pb_II_Cd_II_and_As_III_in_aqueous_solution
Mulberry wood (MW550) | As3+ | 58.03 | 0.08 | 0.8025 | 7.47 | 2160 | 5 | 150 | 5.5 | 823 | (Zama et al., 2017) | https://www.academia.edu/34614277/The_role_of_biochar_properties_in_influencing_the_sorption_and_desorption_of_Pb_II_Cd_II_and_As_III_in_aqueous_solution
Mulberry wood(MW350) | As3+ | 16.56 | 0.03 | 0.8025 | 3.73 | 2160 | 5 | 150 | 5.5 | 623 | (Zama et al., 2017) | https://www.academia.edu/34614277/The_role_of_biochar_properties_in_influencing_the_sorption_and_desorption_of_Pb_II_Cd_II_and_As_III_in_aqueous_solution
Mulberry wood(MW350) | As3+ | 16.56 | 0.03 | 1.005 | 2.23 | 2160 | 5 | 150 | 5.5 | 623 | (Zama et al., 2017) | https://www.academia.edu/34614277/The_role_of_biochar_properties_in_influencing_the_sorption_and_desorption_of_Pb_II_Cd_II_and_As_III_in_aqueous_solution
Mulberry wood(MW350) | As3+ | 16.56 | 0.03 | 0.6 | 3.75 | 2160 | 5 | 150 | 5.5 | 623 | (Zama et al., 2017) | https://www.academia.edu/34614277/The_role_of_biochar_properties_in_influencing_the_sorption_and_desorption_of_Pb_II_Cd_II_and_As_III_in_aqueous_solution
Mulberry wood(MW650) | As3+ | 24.46 | 0.036 | 0.6 | 6.25 | 2160 | 5 | 150 | 5.5 | 923 | (Zama et al., 2017) | https://www.academia.edu/34614277/The_role_of_biochar_properties_in_influencing_the_sorption_and_desorption_of_Pb_II_Cd_II_and_As_III_in_aqueous_solution
Mulberry wood(MW650) | As3+ | 24.46 | 0.036 | 1.005 | 3.73 | 2160 | 5 | 150 | 5.5 | 923 | (Zama et al., 2017) | https://www.academia.edu/34614277/The_role_of_biochar_properties_in_influencing_the_sorption_and_desorption_of_Pb_II_Cd_II_and_As_III_in_aqueous_solution
Mulberry wood(MW650) | As3+ | 24.46 | 0.036 | 0.8025 | 2.8 | 2160 | 5 | 150 | 5.5 | 923 | (Zama et al., 2017) | https://www.academia.edu/34614277/The_role_of_biochar_properties_in_influencing_the_sorption_and_desorption_of_Pb_II_Cd_II_and_As_III_in_aqueous_solution
Peanut shell (PS550) | As3+ | 18.58 | 0.23 | 0.8025 | 22.42 | 2160 | 5 | 150 | 5.5 | 823 | (Zama et al., 2017) | https://www.academia.edu/34614277/The_role_of_biochar_properties_in_influencing_the_sorption_and_desorption_of_Pb_II_Cd_II_and_As_III_in_aqueous_solution
Peanut shell (PS550) | As3+ | 18.58 | 0.23 | 1.005 | 20.14 | 2160 | 5 | 150 | 5.5 | 823 | (Zama et al., 2017) | https://www.academia.edu/34614277/The_role_of_biochar_properties_in_influencing_the_sorption_and_desorption_of_Pb_II_Cd_II_and_As_III_in_aqueous_solution
Peanut shell (PS550) | As3+ | 18.58 | 0.23 | 0.6 | 21.25 | 2160 | 5 | 150 | 5.5 | 823 | (Zama et al., 2017) | https://www.academia.edu/34614277/The_role_of_biochar_properties_in_influencing_the_sorption_and_desorption_of_Pb_II_Cd_II_and_As_III_in_aqueous_solution
Peanut shell (PS550) | As3+ | 18.58 | 0.23 | 0.6 | 26.25 | 2160 | 5 | 150 | 5.5 | 823 | (Zama et al., 2017) | https://www.academia.edu/34614277/The_role_of_biochar_properties_in_influencing_the_sorption_and_desorption_of_Pb_II_Cd_II_and_As_III_in_aqueous_solution
Peanut shell (PS650) | As3+ | 28.11 | 0.14 | 0.8025 | 16.82 | 2160 | 5 | 150 | 5.5 | 923 | (Zama et al., 2017) | https://www.academia.edu/34614277/The_role_of_biochar_properties_in_influencing_the_sorption_and_desorption_of_Pb_II_Cd_II_and_As_III_in_aqueous_solution
Peanut shell(PS350) | As3+ | 14.03 | 0.29 | 1.005 | 23.88 | 2160 | 5 | 150 | 5.5 | 623 | (Zama et al., 2017) | https://www.academia.edu/34614277/The_role_of_biochar_properties_in_influencing_the_sorption_and_desorption_of_Pb_II_Cd_II_and_As_III_in_aqueous_solution
Peanut shell(PS350) | As3+ | 14.03 | 0.29 | 0.6 | 23.75 | 2160 | 5 | 150 | 5.5 | 623 | (Zama et al., 2017) | https://www.academia.edu/34614277/The_role_of_biochar_properties_in_influencing_the_sorption_and_desorption_of_Pb_II_Cd_II_and_As_III_in_aqueous_solution
Peanut shell(PS350) | As3+ | 14.03 | 0.29 | 0.8025 | 23.36 | 2160 | 5 | 150 | 5.5 | 623 | (Zama et al., 2017) | https://www.academia.edu/34614277/The_role_of_biochar_properties_in_influencing_the_sorption_and_desorption_of_Pb_II_Cd_II_and_As_III_in_aqueous_solution
Peanut shell(PS450) | As3+ | 14.08 | 0.18 | 0.6 | 28.75 | 2160 | 5 | 150 | 5.5 | 723 | (Zama et al., 2017) | https://www.academia.edu/34614277/The_role_of_biochar_properties_in_influencing_the_sorption_and_desorption_of_Pb_II_Cd_II_and_As_III_in_aqueous_solution
Peanut shell(PS450) | As3+ | 14.08 | 0.18 | 0.8025 | 17.75 | 2160 | 5 | 150 | 5.5 | 723 | (Zama et al., 2017) | https://www.academia.edu/34614277/The_role_of_biochar_properties_in_influencing_the_sorption_and_desorption_of_Pb_II_Cd_II_and_As_III_in_aqueous_solution
Canna indica (CI300) | Cd2+ | 3.46 | 73.17 | 200 | 35.99932554 | 1440 | 1 | 180 | 6 | 573 | (Cui et al., 2016a) | https://www.sciencedirect.com/science/article/pii/S0048969716306337
Canna indica(CI500) | Cd2+ | 7.73 | 96.38 | 200 | 48.19 | 1440 | 1 | 180 | 7 | 773 | (Cui et al., 2016a) | https://www.sciencedirect.com/science/article/pii/S0048969716306338
Canna indica(CI500) | Cd2+ | 7.73 | 44.19 | 200 | 22.09 | 1440 | 1 | 180 | 3 | 773 | (Cui et al., 2016a) | https://www.sciencedirect.com/science/article/pii/S0048969716306339
Canna indica(CI600) | Cd2+ | 10.4 | 149.52 | 200 | 74.8482464 | 1440 | 1 | 180 | 7 | 873 | (Cui et al., 2016a) | https://www.sciencedirect.com/science/article/pii/S0048969716306340
Canna indica(CI500) | Cd2+ | 7.73 | 90.26 | 200 | 45.13 | 1440 | 1 | 180 | 4 | 773 | (Cui et al., 2016a) | https://www.sciencedirect.com/science/article/pii/S0048969716306341
Canna indica (CI300) | Cd2+ | 3.46 | 74.72 | 200 | 37.3482464 | 1440 | 1 | 180 | 5 | 573 | (Cui et al., 2016a) | https://www.sciencedirect.com/science/article/pii/S0048969716306342
Canna indica(CI500) | Cd2+ | 7.73 | 97.96 | 200 | 48.98 | 1440 | 1 | 180 | 5 | 773 | (Cui et al., 2016a) | https://www.sciencedirect.com/science/article/pii/S0048969716306343
Canna indica (CI300) | Cd2+ | 3.46 | 31.95 | 200 | 15.90040468 | 1440 | 1 | 180 | 3 | 573 | (Cui et al., 2016a) | https://www.sciencedirect.com/science/article/pii/S0048969716306344
Canna indica (CI300) | Cd2+ | 3.46 | 81.76 | 200 | 40.64748201 | 1440 | 1 | 180 | 8 | 573 | (Cui et al., 2016a) | https://www.sciencedirect.com/science/article/pii/S0048969716306345
Canna indica(CI400) | Cd2+ | 5.81 | 109.02 | 200 | 54.35026978 | 1440 | 1 | 180 | 8 | 673 | (Cui et al., 2016a) | https://www.sciencedirect.com/science/article/pii/S0048969716306346
Canna indica(CI600) | Cd2+ | 10.4 | 84.95 | 200 | 42.55283273 | 1440 | 1 | 180 | 3 | 873 | (Cui et al., 2016a) | https://www.sciencedirect.com/science/article/pii/S0048969716306347
Canna indica(CI400) | Cd2+ | 5.81 | 98.5 | 200 | 42.47 | 1440 | 1 | 180 | 5 | 673 | (Cui et al., 2016a) | https://www.sciencedirect.com/science/article/pii/S0048969716306348
Canna indica(CI600) | Cd2+ | 10.4 | 146.45 | 200 | 72.84734712 | 1440 | 1 | 180 | 4 | 873 | (Cui et al., 2016a) | https://www.sciencedirect.com/science/article/pii/S0048969716306349
Canna indica (CI300) | Cd2+ | 3.46 | 71.14 | 200 | 35.44851619 | 1440 | 1 | 180 | 7 | 573 | (Cui et al., 2016a) | https://www.sciencedirect.com/science/article/pii/S0048969716306350
Canna indica(CI400) | Cd2+ | 5.81 | 98.08 | 200 | 48.80283273 | 1440 | 1 | 180 | 6 | 673 | (Cui et al., 2016a) | https://www.sciencedirect.com/science/article/pii/S0048969716306351
Canna indica(CI400) | Cd2+ | 5.81 | 91.93 | 200 | 45.25067446 | 1440 | 1 | 180 | 4 | 673 | (Cui et al., 2016a) | https://www.sciencedirect.com/science/article/pii/S0048969716306352
Canna indica(CI400) | Cd2+ | 5.81 | 97.29 | 200 | 48.34757194 | 1440 | 1 | 180 | 7 | 673 | (Cui et al., 2016a) | https://www.sciencedirect.com/science/article/pii/S0048969716306353
Canna indica(CI500) | Cd2+ | 7.73 | 168.8 | 200 | 84.89770683 | 1440 | 1 | 180 | 6 | 773 | (Cui et al., 2016a) | https://www.sciencedirect.com/science/article/pii/S0048969716306354
Canna indica(CI400) | Cd2+ | 5.81 | 44.81 | 200 | 22.39770683 | 1440 | 1 | 180 | 3 | 673 | (Cui et al., 2016a) | https://www.sciencedirect.com/science/article/pii/S0048969716306355
Canna indica(CI600) | Cd2+ | 10.4 | 150.76 | 200 | 75.55080935 | 1440 | 1 | 180 | 6 | 873 | (Cui et al., 2016a) | https://www.sciencedirect.com/science/article/pii/S0048969716306356
Canna indica(CI600) | Cd2+ | 10.4 | 153.39 | 200 | 76.89973022 | 1440 | 1 | 180 | 5 | 873 | (Cui et al., 2016a) | https://www.sciencedirect.com/science/article/pii/S0048969716306357
Canna indica(CI500) | Cd2+ | 7.73 | 176.79 | 200 | 89.00067446 | 1440 | 1 | 180 | 8 | 773 | (Cui et al., 2016a) | https://www.sciencedirect.com/science/article/pii/S0048969716306358
Canna indica (CI300) | Cd2+ | 3.46 | 64.31 | 200 | 32.45278777 | 1440 | 1 | 180 | 4 | 573 | (Cui et al., 2016a) | https://www.sciencedirect.com/science/article/pii/S0048969716306359
Canna indica(CI600) | Cd2+ | 10.4 | 159.85 | 200 | 80.05283273 | 1440 | 1 | 180 | 8 | 873 | (Cui et al., 2016a) | https://www.sciencedirect.com/science/article/pii/S0048969716306360
Vetiveria zizanioides(VZ500) | Cd2+ | 48.99 | 5.84 | 10.0036 | 58.4 | 1440 | 1 | 180 | 7 | 773 | (Cui et al., 2016b) | https://www.scopus.com/record/display.uri?eid=2-s2.0-84942067031&origin=recordpage
Phragmites australis(PA500) | Cd2+ | 5.901 | 17.47 | 49.99552 | 34.94 | 1440 | 1 | 180 | 7 | 773 | (Cui et al., 2016b) | https://www.scopus.com/record/display.uri?eid=2-s2.0-84942067031&origin=recordpage
Zizania caduciflora(ZC500) | Cd2+ | 84.05 | 14.8 | 10.0036 | 58.2 | 1440 | 1 | 180 | 7 | 773 | (Cui et al., 2016b) | https://www.scopus.com/record/display.uri?eid=2-s2.0-84942067031&origin=recordpage
Vetiveria zizanioides(VZ500) | Cd2+ | 48.99 | 17.17 | 99.99104 | 17.17 | 1440 | 1 | 180 | 7 | 773 | (Cui et al., 2016b) | https://www.scopus.com/record/display.uri?eid=2-s2.0-84942067031&origin=recordpage
Phragmites australis(PA500) | Cd2+ | 5.901 | 29.35 | 79.99508 | 36.68 | 1440 | 1 | 180 | 7 | 773 | (Cui et al., 2016b) | https://www.scopus.com/record/display.uri?eid=2-s2.0-84942067031&origin=recordpage
ThaliaDealbata(TD500) | Cd2+ | 21.9 | 43.23 | 79.99508 | 54.03 | 1440 | 1 | 180 | 7 | 773 | (Cui et al., 2016b) | https://www.scopus.com/record/display.uri?eid=2-s2.0-84942067031&origin=recordpage
Zizania caduciflora(ZC500) | Cd2+ | 84.05 | 23.47 | 99.99104 | 23.47 | 1440 | 1 | 180 | 7 | 773 | (Cui et al., 2016b) | https://www.scopus.com/record/display.uri?eid=2-s2.0-84942067031&origin=recordpage
ThaliaDealbata(TD500) | Cd2+ | 21.9 | 46.64 | 99.99104 | 46.64 | 1440 | 1 | 180 | 7 | 773 | (Cui et al., 2016b) | https://www.scopus.com/record/display.uri?eid=2-s2.0-84942067031&origin=recordpage
Vetiveria zizanioides(VZ500) | Cd2+ | 48.99 | 11.53 | 49.99552 | 23.06 | 1440 | 1 | 180 | 7 | 773 | (Cui et al., 2016b) | https://www.scopus.com/record/display.uri?eid=2-s2.0-84942067031&origin=recordpage
Zizania caduciflora(ZC500) | Cd2+ | 84.05 | 8.94 | 19.99596 | 44.7 | 1440 | 1 | 180 | 7 | 773 | (Cui et al., 2016b) | https://www.scopus.com/record/display.uri?eid=2-s2.0-84942067031&origin=recordpage
Zizania caduciflora(ZC500) | Cd2+ | 84.05 | 18.7 | 79.99508 | 23.37 | 1440 | 1 | 180 | 7 | 773 | (Cui et al., 2016b) | https://www.scopus.com/record/display.uri?eid=2-s2.0-84942067031&origin=recordpage
Phragmites australis(PA500) | Cd2+ | 5.901 | 34.94 | 99.99104 | 34.94 | 1440 | 1 | 180 | 7 | 773 | (Cui et al., 2016b) | https://www.scopus.com/record/display.uri?eid=2-s2.0-84942067031&origin=recordpage
ThaliaDealbata(TD500) | Cd2+ | 21.9 | 39 | 49.99552 | 78 | 1440 | 1 | 180 | 7 | 773 | (Cui et al., 2016b) | https://www.scopus.com/record/display.uri?eid=2-s2.0-84942067031&origin=recordpage
Vetiveria zizanioides(VZ500) | Cd2+ | 48.99 | 15.76 | 79.99508 | 19.7 | 1440 | 1 | 180 | 7 | 773 | (Cui et al., 2016b) | https://www.scopus.com/record/display.uri?eid=2-s2.0-84942067031&origin=recordpage
Rice straw(RS300) | Cd2+ | 12.78 | 28.58 | 49.99552 | 57.16 | 720 | 1 | 150 | 6 | 573 | (Gao et al., 2019) | https://www.sciencedirect.com/science/article/pii/S0960852418313993
Rice straw(RS500) | Cd2+ | 24.61 | 89.38 | 100.00228 | 89.38 | 720 | 1 | 150 | 6 | 773 | (Gao et al., 2019) | https://www.sciencedirect.com/science/article/pii/S0960852418313994
Rice straw(RS300) | Cd2+ | 12.78 | 75.76 | 149.9978 | 51.84 | 720 | 1 | 150 | 6 | 573 | (Gao et al., 2019) | https://www.sciencedirect.com/science/article/pii/S0960852418313995
Rice straw(RS500) | Cd2+ | 24.61 | 86.45 | 100.00228 | 86.45 | 720 | 1 | 150 | 8 | 773 | (Gao et al., 2019) | https://www.sciencedirect.com/science/article/pii/S0960852418313996
Rice straw(RS300) | Cd2+ | 12.78 | 55.71 | 100.00228 | 55.71 | 720 | 1 | 150 | 4 | 573 | (Gao et al., 2019) | https://www.sciencedirect.com/science/article/pii/S0960852418313997
Rice straw(RS700) | Cd2+ | 41.12 | 41.75 | 49.99552 | 83.5 | 720 | 1 | 150 | 6 | 973 | (Gao et al., 2019) | https://www.sciencedirect.com/science/article/pii/S0960852418313998
Rice straw(RS300) | Cd2+ | 12.78 | 51.59 | 100.00228 | 51.59 | 720 | 1 | 150 | 5 | 573 | (Gao et al., 2019) | https://www.sciencedirect.com/science/article/pii/S0960852418313999
Rice straw(RS300) | Cd2+ | 12.78 | 12.79 | 100.00228 | 14.37563224 | 720 | 1 | 150 | 2 | 573 | (Gao et al., 2019) | https://www.sciencedirect.com/science/article/pii/S0960852418314000
Rice straw(RS700) | Cd2+ | 41.12 | 8.35 | 10.0036 | 83.4699 | 720 | 1 | 150 | 6 | 973 | (Gao et al., 2019) | https://www.sciencedirect.com/science/article/pii/S0960852418314001
Rice straw(RS500) | Cd2+ | 24.61 | 21.08 | 29.99956 | 70.27 | 720 | 1 | 150 | 6 | 773 | (Gao et al., 2019) | https://www.sciencedirect.com/science/article/pii/S0960852418314002
Rice straw(RS700) | Cd2+ | 41.12 | 75.76 | 100.00228 | 75.76 | 720 | 1 | 150 | 6 | 973 | (Gao et al., 2019) | https://www.sciencedirect.com/science/article/pii/S0960852418314003
Rice straw(RS300) | Cd2+ | 12.78 | 44.97 | 100.00228 | 44.97 | 720 | 1 | 150 | 3 | 573 | (Gao et al., 2019) | https://www.sciencedirect.com/science/article/pii/S0960852418314004
Rice straw(RS700) | Cd2+ | 41.12 | 92.46 | 179.99736 | 51.37 | 720 | 1 | 150 | 6 | 973 | (Gao et al., 2019) | https://www.sciencedirect.com/science/article/pii/S0960852418314005
Rice straw(RS700) | Cd2+ | 41.12 | 62.73 | 79.99508 | 78.41 | 720 | 1 | 150 | 6 | 973 | (Gao et al., 2019) | https://www.sciencedirect.com/science/article/pii/S0960852418314006
Rice straw(RS500) | Cd2+ | 24.61 | 64.35 | 100.00228 | 64.35 | 720 | 1 | 150 | 4 | 773 | (Gao et al., 2019) | https://www.sciencedirect.com/science/article/pii/S0960852418314007
Rice straw(RS700) | Cd2+ | 41.12 | 77.73 | 100.00228 | 77.73 | 720 | 1 | 150 | 8 | 973 | (Gao et al., 2019) | https://www.sciencedirect.com/science/article/pii/S0960852418314008
Rice straw(RS500) | Cd2+ | 24.61 | 113.24 | 179.99736 | 62.91 | 720 | 1 | 150 | 6 | 773 | (Gao et al., 2019) | https://www.sciencedirect.com/science/article/pii/S0960852418314009
Rice straw(RS500) | Cd2+ | 24.61 | 13.96 | 100.00228 | 13.96 | 720 | 1 | 150 | 2 | 773 | (Gao et al., 2019) | https://www.sciencedirect.com/science/article/pii/S0960852418314010
Rice straw(RS300) | Cd2+ | 12.78 | 77.53 | 200.00456 | 38.76 | 720 | 1 | 150 | 6 | 573 | (Gao et al., 2019) | https://www.sciencedirect.com/science/article/pii/S0960852418314011
Rice straw(RS300) | Cd2+ | 12.78 | 15.78 | 29.99956 | 52.6 | 720 | 1 | 150 | 6 | 573 | (Gao et al., 2019) | https://www.sciencedirect.com/science/article/pii/S0960852418314012
Rice straw(RS500) | Cd2+ | 24.61 | 134.7 | 200.00456 | 67.35 | 720 | 1 | 150 | 6 | 773 | (Gao et al., 2019) | https://www.sciencedirect.com/science/article/pii/S0960852418314013
Rice straw(RS500) | Cd2+ | 24.61 | 67.09 | 100.00228 | 67.09 | 720 | 1 | 150 | 5 | 773 | (Gao et al., 2019) | https://www.sciencedirect.com/science/article/pii/S0960852418314014
Rice straw(RS700) | Cd2+ | 41.12 | 59.43 | 100.00228 | 59.43 | 720 | 1 | 150 | 3 | 973 | (Gao et al., 2019) | https://www.sciencedirect.com/science/article/pii/S0960852418314015
Rice straw(RS700) | Cd2+ | 41.12 | 77.71 | 100.00228 | 77.71 | 720 | 1 | 150 | 7 | 973 | (Gao et al., 2019) | https://www.sciencedirect.com/science/article/pii/S0960852418314016
Rice straw(RS500) | Cd2+ | 24.61 | 9.25 | 10.0036 | 92.5 | 720 | 1 | 150 | 6 | 773 | (Gao et al., 2019) | https://www.sciencedirect.com/science/article/pii/S0960852418314017
Rice straw(RS300) | Cd2+ | 12.78 | 11.95 | 19.99596 | 59.75 | 720 | 1 | 150 | 6 | 573 | (Gao et al., 2019) | https://www.sciencedirect.com/science/article/pii/S0960852418314018
Rice straw(RS700) | Cd2+ | 41.12 | 82.129 | 119.99824 | 68.44 | 720 | 1 | 150 | 6 | 973 | (Gao et al., 2019) | https://www.sciencedirect.com/science/article/pii/S0960852418314019
Rice straw(RS700) | Cd2+ | 41.12 | 74.68 | 100.00228 | 74.68 | 720 | 1 | 150 | 4 | 973 | (Gao et al., 2019) | https://www.sciencedirect.com/science/article/pii/S0960852418314020
Rice straw(RS300) | Cd2+ | 12.78 | 77.87 | 179.99736 | 43.26 | 720 | 1 | 150 | 6 | 573 | (Gao et al., 2019) | https://www.sciencedirect.com/science/article/pii/S0960852418314021
Rice straw(RS500) | Cd2+ | 24.61 | 15.346 | 19.9959 | 76.73 | 720 | 1 | 150 | 6 | 773 | (Gao et al., 2019) | https://www.sciencedirect.com/science/article/pii/S0960852418314022
Rice straw(RS700) | Cd2+ | 41.12 | 93.28 | 200.00456 | 46.64 | 720 | 1 | 150 | 6 | 973 | (Gao et al., 2019) | https://www.sciencedirect.com/science/article/pii/S0960852418314023
Rice straw(RS500) | Cd2+ | 24.61 | 67.13 | 100.00228 | 67.13 | 720 | 1 | 150 | 7 | 773 | (Gao et al., 2019) | https://www.sciencedirect.com/science/article/pii/S0960852418314024
Rice straw(RS500) | Cd2+ | 24.61 | 108.09 | 149.9978 | 72 | 720 | 1 | 150 | 6 | 773 | (Gao et al., 2019) | https://www.sciencedirect.com/science/article/pii/S0960852418314025
Rice straw(RS300) | Cd2+ | 12.78 | 64.73 | 119.99824 | 53.33 | 720 | 1 | 150 | 6 | 573 | (Gao et al., 2019) | https://www.sciencedirect.com/science/article/pii/S0960852418314026
Rice straw(RS300) | Cd2+ | 12.78 | 55.91 | 100.00228 | 55.91 | 720 | 1 | 150 | 8 | 573 | (Gao et al., 2019) | https://www.sciencedirect.com/science/article/pii/S0960852418314027
Rice straw(RS500) | Cd2+ | 24.61 | 94.34 | 119.99824 | 78.33 | 720 | 1 | 150 | 6 | 773 | (Gao et al., 2019) | https://www.sciencedirect.com/science/article/pii/S0960852418314028
Rice straw(RS700) | Cd2+ | 41.12 | 22.115 | 29.99956 | 73.33 | 720 | 1 | 150 | 6 | 973 | (Gao et al., 2019) | https://www.sciencedirect.com/science/article/pii/S0960852418314029
Rice straw(RS500) | Cd2+ | 24.61 | 66.81 | 79.99508 | 83.51 | 720 | 1 | 150 | 6 | 773 | (Gao et al., 2019) | https://www.sciencedirect.com/science/article/pii/S0960852418314030
Rice straw(RS700) | Cd2+ | 41.12 | 10.99 | 100.00228 | 11 | 720 | 1 | 150 | 2 | 973 | (Gao et al., 2019) | https://www.sciencedirect.com/science/article/pii/S0960852418314031
Rice straw(RS500) | Cd2+ | 24.61 | 53.73 | 100.00228 | 53.73 | 720 | 1 | 150 | 3 | 773 | (Gao et al., 2019) | https://www.sciencedirect.com/science/article/pii/S0960852418314032
Rice straw(RS300) | Cd2+ | 12.78 | 56.9 | 100.00228 | 56.9 | 720 | 1 | 150 | 6 | 573 | (Gao et al., 2019) | https://www.sciencedirect.com/science/article/pii/S0960852418314033
Rice straw(RS500) | Cd2+ | 24.61 | 43.113 | 49.99552 | 86.22 | 720 | 1 | 150 | 6 | 773 | (Gao et al., 2019) | https://www.sciencedirect.com/science/article/pii/S0960852418314034
Rice straw(RS700) | Cd2+ | 41.12 | 88.43 | 149.9978 | 58.95 | 720 | 1 | 150 | 6 | 973 | (Gao et al., 2019) | https://www.sciencedirect.com/science/article/pii/S0960852418314035
Rice straw(RS700) | Cd2+ | 41.12 | 13.08 | 19.99596 | 65.4 | 720 | 1 | 150 | 6 | 973 | (Gao et al., 2019) | https://www.sciencedirect.com/science/article/pii/S0960852418314036
Rice straw(RS300) | Cd2+ | 12.78 | 53.83 | 100.00228 | 53.83 | 720 | 1 | 150 | 7 | 573 | (Gao et al., 2019) | https://www.sciencedirect.com/science/article/pii/S0960852418314037
Rice straw(RS700) | Cd2+ | 41.12 | 76 | 100.00228 | 76 | 720 | 1 | 150 | 5 | 973 | (Gao et al., 2019) | https://www.sciencedirect.com/science/article/pii/S0960852418314038
Rice straw(RS300) | Cd2+ | 12.78 | 7.44 | 10.0036 | 74.37 | 720 | 1 | 150 | 6 | 573 | (Gao et al., 2019) | https://www.sciencedirect.com/science/article/pii/S0960852418314039
Rice straw(RS300) | Cd2+ | 12.78 | 45.79 | 79.99508 | 57.23 | 720 | 1 | 150 | 6 | 573 | (Gao et al., 2019) | https://www.sciencedirect.com/science/article/pii/S0960852418314040
Plum stones (PS600) | Cd2+ | 443 | 0.43 | 10.0036 | 43.82 | 2880 | 10 | 250 | 8 | 873 | (Trakal et al., 2014) | https://www.sciencedirect.com/science/article/pii/S0960852414012243?via%3Dihub
Grape stalks (GS600) | Cd2+ | 72 | 5.16 | 28.57208 | 99.29 | 1440 | 5.5 | 250 | 5 | 873 | (Trakal et al., 2014) | https://www.sciencedirect.com/science/article/pii/S0960852414012243?via%3Dihub
Grape husks (GH600) | Cd2+ | 77 | 2.79 | 15.38756 | 100 | 1440 | 5.5 | 250 | 5 | 873 | (Trakal et al., 2014) | https://www.sciencedirect.com/science/article/pii/S0960852414012243?via%3Dihub
Wheat straws(WS600) | Cd2+ | 364 | 3.58 | 19.99596 | 98.59 | 1440 | 5.5 | 250 | 5 | 873 | (Trakal et al., 2014) | https://www.sciencedirect.com/science/article/pii/S0960852414012243?via%3Dihub
Nut shells (NS600) | Cd2+ | 465 | 0.93 | 10.0036 | 55.95 | 1920 | 6 | 250 | 6.5 | 873 | (Trakal et al., 2014) | https://www.sciencedirect.com/science/article/pii/S0960852414012243?via%3Dihub
Rice husk(RH550) | Ni2+ | 20.1 | 0.129 | 58.69 | 12.9 | 1440 | 5 | 200 | 7 | 823 | (Shen et al., 2017b) | https://link.springer.com/article/10.1007/s11356-017-8847-2?utm_source=getftr&utm_medium=getftr&utm_campaign=getftr_pilot&getft_integrator=scopus
wheat straw pellets(WSP700) | Ni2+ | 23.2 | 0.3312 | 19.56 | 99.36 | 1440 | 5 | 200 | 5 | 973 | (Shen et al., 2017b) | https://link.springer.com/article/10.1007/s11356-017-8847-2?utm_source=getftr&utm_medium=getftr&utm_campaign=getftr_pilot&getft_integrator=scopus
Rice husk(RH550) | Ni2+ | 20.1 | 0.1275 | 58.69 | 12.75 | 1440 | 5 | 200 | 6 | 823 | (Shen et al., 2017b) | https://link.springer.com/article/10.1007/s11356-017-8847-2?utm_source=getftr&utm_medium=getftr&utm_campaign=getftr_pilot&getft_integrator=scopus
wheat straw pellets(WSP550) | Ni2+ | 26.4 | 0.0485 | 58.69 | 4.85 | 1440 | 5 | 200 | 2 | 823 | (Shen et al., 2017b) | https://link.springer.com/article/10.1007/s11356-017-8847-2?utm_source=getftr&utm_medium=getftr&utm_campaign=getftr_pilot&getft_integrator=scopus
wheat straw pellets(WSP700) | Ni2+ | 23.2 | 0.2492 | 14.67 | 99.68 | 1440 | 5 | 200 | 5 | 973 | (Shen et al., 2017b) | https://link.springer.com/article/10.1007/s11356-017-8847-2?utm_source=getftr&utm_medium=getftr&utm_campaign=getftr_pilot&getft_integrator=scopus
wheat straw pellets(WSP550) | Ni2+ | 26.4 | 0.9966 | 58.69 | 95.34 | 1440 | 5 | 200 | 10 | 823 | (Shen et al., 2017b) | https://link.springer.com/article/10.1007/s11356-017-8847-2?utm_source=getftr&utm_medium=getftr&utm_campaign=getftr_pilot&getft_integrator=scopus
Rice husk(RH700) | Ni2+ | 42 | 0.1238 | 7.33 | 99.04 | 1440 | 5 | 200 | 5 | 973 | (Shen et al., 2017b) | https://link.springer.com/article/10.1007/s11356-017-8847-2?utm_source=getftr&utm_medium=getftr&utm_campaign=getftr_pilot&getft_integrator=scopus
wheat straw pellets(WSP700) | Ni2+ | 23.2 | 0.1997 | 11.73 | 99.85 | 1440 | 5 | 200 | 5 | 973 | (Shen et al., 2017b) | https://link.springer.com/article/10.1007/s11356-017-8847-2?utm_source=getftr&utm_medium=getftr&utm_campaign=getftr_pilot&getft_integrator=scopus
Rice husk(RH700) | Ni2+ | 42 | 0.0608 | 58.69 | 6.08 | 1440 | 5 | 200 | 2 | 973 | (Shen et al., 2017b) | https://link.springer.com/article/10.1007/s11356-017-8847-2?utm_source=getftr&utm_medium=getftr&utm_campaign=getftr_pilot&getft_integrator=scopus
wheat straw pellets(WSP700) | Ni2+ | 23.2 | 0.3298 | 29.34 | 65.96 | 1440 | 5 | 200 | 5 | 973 | (Shen et al., 2017b) | https://link.springer.com/article/10.1007/s11356-017-8847-2?utm_source=getftr&utm_medium=getftr&utm_campaign=getftr_pilot&getft_integrator=scopus
wheat straw pellets(WSP550) | Ni2+ | 26.4 | 0.1905 | 19.56 | 57.15 | 1440 | 5 | 200 | 5 | 823 | (Shen et al., 2017b) | https://link.springer.com/article/10.1007/s11356-017-8847-2?utm_source=getftr&utm_medium=getftr&utm_campaign=getftr_pilot&getft_integrator=scopus
Rice husk(RH550) | Ni2+ | 20.1 | 0.0874 | 5.869 | 87.4 | 1440 | 5 | 200 | 5 | 823 | (Shen et al., 2017b) | https://link.springer.com/article/10.1007/s11356-017-8847-2?utm_source=getftr&utm_medium=getftr&utm_campaign=getftr_pilot&getft_integrator=scopus
wheat straw pellets(WSP550) | Ni2+ | 26.4 | 0.1808 | 14.67 | 72.32 | 1440 | 5 | 200 | 5 | 823 | (Shen et al., 2017b) | https://link.springer.com/article/10.1007/s11356-017-8847-2?utm_source=getftr&utm_medium=getftr&utm_campaign=getftr_pilot&getft_integrator=scopus
Rice husk(RH700) | Ni2+ | 42 | 0.1797 | 29.34 | 35.94 | 1440 | 5 | 200 | 5 | 973 | (Shen et al., 2017b) | https://link.springer.com/article/10.1007/s11356-017-8847-2?utm_source=getftr&utm_medium=getftr&utm_campaign=getftr_pilot&getft_integrator=scopus
wheat straw pellets(WSP550) | Ni2+ | 26.4 | 0.1238 | 7.33 | 99.04 | 1440 | 5 | 200 | 5 | 823 | (Shen et al., 2017b) | https://link.springer.com/article/10.1007/s11356-017-8847-2?utm_source=getftr&utm_medium=getftr&utm_campaign=getftr_pilot&getft_integrator=scopus
Rice husk(RH700) | Ni2+ | 42 | 0.1863 | 58.69 | 18.63 | 1440 | 5 | 200 | 5 | 973 | (Shen et al., 2017b) | https://link.springer.com/article/10.1007/s11356-017-8847-2?utm_source=getftr&utm_medium=getftr&utm_campaign=getftr_pilot&getft_integrator=scopus
wheat straw pellets(WSP700) | Ni2+ | 23.2 | 0.1658 | 9.78 | 99.46 | 1440 | 5 | 200 | 5 | 973 | (Shen et al., 2017b) | https://link.springer.com/article/10.1007/s11356-017-8847-2?utm_source=getftr&utm_medium=getftr&utm_campaign=getftr_pilot&getft_integrator=scopus
Rice husk(RH700) | Ni2+ | 42 | 0.1034 | 58.69 | 10.34 | 1440 | 5 | 200 | 3 | 973 | (Shen et al., 2017b) | https://link.springer.com/article/10.1007/s11356-017-8847-2?utm_source=getftr&utm_medium=getftr&utm_campaign=getftr_pilot&getft_integrator=scopus
wheat straw pellets(WSP550) | Ni2+ | 26.4 | 0.249 | 58.69 | 24.9 | 1440 | 5 | 200 | 7 | 823 | (Shen et al., 2017b) | https://link.springer.com/article/10.1007/s11356-017-8847-2?utm_source=getftr&utm_medium=getftr&utm_campaign=getftr_pilot&getft_integrator=scopus
wheat straw pellets(WSP550) | Ni2+ | 26.4 | 0.1247 | 58.69 | 12.47 | 1440 | 5 | 200 | 3 | 823 | (Shen et al., 2017b) | https://link.springer.com/article/10.1007/s11356-017-8847-2?utm_source=getftr&utm_medium=getftr&utm_campaign=getftr_pilot&getft_integrator=scopus
Rice husk(RH700) | Ni2+ | 42 | 0.2313 | 58.69 | 23.13 | 1440 | 5 | 200 | 8 | 973 | (Shen et al., 2017b) | https://link.springer.com/article/10.1007/s11356-017-8847-2?utm_source=getftr&utm_medium=getftr&utm_campaign=getftr_pilot&getft_integrator=scopus
Rice husk(RH550) | Ni2+ | 20.1 | 0.091 | 6.52 | 81.9 | 1440 | 5 | 200 | 5 | 823 | (Shen et al., 2017b) | https://link.springer.com/article/10.1007/s11356-017-8847-2?utm_source=getftr&utm_medium=getftr&utm_campaign=getftr_pilot&getft_integrator=scopus
wheat straw pellets(WSP700) | Ni2+ | 23.2 | 0.3912 | 58.69 | 39.12 | 1440 | 5 | 200 | 5 | 973 | (Shen et al., 2017b) | https://link.springer.com/article/10.1007/s11356-017-8847-2?utm_source=getftr&utm_medium=getftr&utm_campaign=getftr_pilot&getft_integrator=scopus
wheat straw pellets(WSP550) | Ni2+ | 26.4 | 0.997 | 58.69 | 99.7 | 1440 | 5 | 200 | 9 | 823 | (Shen et al., 2017b) | https://link.springer.com/article/10.1007/s11356-017-8847-2?utm_source=getftr&utm_medium=getftr&utm_campaign=getftr_pilot&getft_integrator=scopus
Rice husk(RH550) | Ni2+ | 20.1 | 0.0986 | 9.78 | 59.14 | 1440 | 5 | 200 | 5 | 823 | (Shen et al., 2017b) | https://link.springer.com/article/10.1007/s11356-017-8847-2?utm_source=getftr&utm_medium=getftr&utm_campaign=getftr_pilot&getft_integrator=scopus
Rice husk(RH700) | Ni2+ | 42 | 0.1638 | 14.67 | 65.52 | 1440 | 5 | 200 | 5 | 973 | (Shen et al., 2017b) | https://link.springer.com/article/10.1007/s11356-017-8847-2?utm_source=getftr&utm_medium=getftr&utm_campaign=getftr_pilot&getft_integrator=scopus
Rice husk(RH700) | Ni2+ | 42 | 0.0997 | 5.86 | 99.7 | 1440 | 5 | 200 | 5 | 973 | (Shen et al., 2017b) | https://link.springer.com/article/10.1007/s11356-017-8847-2?utm_source=getftr&utm_medium=getftr&utm_campaign=getftr_pilot&getft_integrator=scopus
Rice husk(RH550) | Ni2+ | 20.1 | 0.1211 | 58.69 | 12.11 | 1440 | 5 | 200 | 4 | 823 | (Shen et al., 2017b) | https://link.springer.com/article/10.1007/s11356-017-8847-2?utm_source=getftr&utm_medium=getftr&utm_campaign=getftr_pilot&getft_integrator=scopus
Rice husk(RH550) | Ni2+ | 20.1 | 0.9983 | 58.69 | 99.83 | 1440 | 5 | 200 | 10 | 823 | (Shen et al., 2017b) | https://link.springer.com/article/10.1007/s11356-017-8847-2?utm_source=getftr&utm_medium=getftr&utm_campaign=getftr_pilot&getft_integrator=scopus
Rice husk(RH700) | Ni2+ | 42 | 0.1104 | 6.52 | 99.36 | 1440 | 5 | 200 | 5 | 973 | (Shen et al., 2017b) | https://link.springer.com/article/10.1007/s11356-017-8847-2?utm_source=getftr&utm_medium=getftr&utm_campaign=getftr_pilot&getft_integrator=scopus
wheat straw pellets(WSP700) | Ni2+ | 23.2 | 0.0931 | 58.69 | 9.31 | 1440 | 5 | 200 | 2 | 973 | (Shen et al., 2017b) | https://link.springer.com/article/10.1007/s11356-017-8847-2?utm_source=getftr&utm_medium=getftr&utm_campaign=getftr_pilot&getft_integrator=scopus
Rice husk(RH550) | Ni2+ | 20.1 | 0.9798 | 58.69 | 97.98 | 1440 | 5 | 200 | 9 | 823 | (Shen et al., 2017b) | https://link.springer.com/article/10.1007/s11356-017-8847-2?utm_source=getftr&utm_medium=getftr&utm_campaign=getftr_pilot&getft_integrator=scopus
wheat straw pellets(WSP550) | Ni2+ | 26.4 | 0.1592 | 9.78 | 95.5 | 1440 | 5 | 200 | 5 | 823 | (Shen et al., 2017b) | https://link.springer.com/article/10.1007/s11356-017-8847-2?utm_source=getftr&utm_medium=getftr&utm_campaign=getftr_pilot&getft_integrator=scopus
wheat straw pellets(WSP550) | Ni2+ | 26.4 | 0.2673 | 58.69 | 26.73 | 1440 | 5 | 200 | 8 | 823 | (Shen et al., 2017b) | https://link.springer.com/article/10.1007/s11356-017-8847-2?utm_source=getftr&utm_medium=getftr&utm_campaign=getftr_pilot&getft_integrator=scopus
Rice husk(RH550) | Ni2+ | 20.1 | 0.0805 | 58.69 | 8.05 | 1440 | 5 | 200 | 3 | 823 | (Shen et al., 2017b) | https://link.springer.com/article/10.1007/s11356-017-8847-2?utm_source=getftr&utm_medium=getftr&utm_campaign=getftr_pilot&getft_integrator=scopus
Rice husk(RH550) | Ni2+ | 20.1 | 0.1168 | 29.34 | 23.36 | 1440 | 5 | 200 | 5 | 823 | (Shen et al., 2017b) | https://link.springer.com/article/10.1007/s11356-017-8847-2?utm_source=getftr&utm_medium=getftr&utm_campaign=getftr_pilot&getft_integrator=scopus
wheat straw pellets(WSP700) | Ni2+ | 23.2 | 0.3887 | 58.69 | 38.87 | 1440 | 5 | 200 | 7 | 973 | (Shen et al., 2017b) | https://link.springer.com/article/10.1007/s11356-017-8847-2?utm_source=getftr&utm_medium=getftr&utm_campaign=getftr_pilot&getft_integrator=scopus
Rice husk(RH700) | Ni2+ | 42 | 0.9983 | 58.69 | 99.83 | 1440 | 5 | 200 | 9 | 973 | (Shen et al., 2017b) | https://link.springer.com/article/10.1007/s11356-017-8847-2?utm_source=getftr&utm_medium=getftr&utm_campaign=getftr_pilot&getft_integrator=scopus
wheat straw pellets(WSP700) | Ni2+ | 23.2 | 0.3876 | 58.69 | 38.76 | 1440 | 5 | 200 | 4 | 973 | (Shen et al., 2017b) | https://link.springer.com/article/10.1007/s11356-017-8847-2?utm_source=getftr&utm_medium=getftr&utm_campaign=getftr_pilot&getft_integrator=scopus
Rice husk(RH550) | Ni2+ | 20.1 | 0.0964 | 8.38 | 67.45 | 1440 | 5 | 200 | 5 | 823 | (Shen et al., 2017b) | https://link.springer.com/article/10.1007/s11356-017-8847-2?utm_source=getftr&utm_medium=getftr&utm_campaign=getftr_pilot&getft_integrator=scopus
Rice husk(RH700) | Ni2+ | 42 | 0.1716 | 19.56 | 51.48 | 1440 | 5 | 200 | 5 | 973 | (Shen et al., 2017b) | https://link.springer.com/article/10.1007/s11356-017-8847-2?utm_source=getftr&utm_medium=getftr&utm_campaign=getftr_pilot&getft_integrator=scopus
Rice husk(RH550) | Ni2+ | 20.1 | 0.1016 | 11.73 | 50.8 | 1440 | 5 | 200 | 5 | 823 | (Shen et al., 2017b) | https://link.springer.com/article/10.1007/s11356-017-8847-2?utm_source=getftr&utm_medium=getftr&utm_campaign=getftr_pilot&getft_integrator=scopus
wheat straw pellets(WSP700) | Ni2+ | 23.2 | 0.248 | 58.69 | 24.8 | 1440 | 5 | 200 | 3 | 973 | (Shen et al., 2017b) | https://link.springer.com/article/10.1007/s11356-017-8847-2?utm_source=getftr&utm_medium=getftr&utm_campaign=getftr_pilot&getft_integrator=scopus
Rice husk(RH550) | Ni2+ | 20.1 | 0.105 | 14.67 | 42 | 1440 | 5 | 200 | 5 | 823 | (Shen et al., 2017b) | https://link.springer.com/article/10.1007/s11356-017-8847-2?utm_source=getftr&utm_medium=getftr&utm_campaign=getftr_pilot&getft_integrator=scopus
wheat straw pellets(WSP550) | Ni2+ | 26.4 | 0.2366 | 58.69 | 23.66 | 1440 | 5 | 200 | 4 | 823 | (Shen et al., 2017b) | https://link.springer.com/article/10.1007/s11356-017-8847-2?utm_source=getftr&utm_medium=getftr&utm_campaign=getftr_pilot&getft_integrator=scopus
Rice husk(RH700) | Ni2+ | 42 | 0.1972 | 58.69 | 19.72 | 1440 | 5 | 200 | 7 | 973 | (Shen et al., 2017b) | https://link.springer.com/article/10.1007/s11356-017-8847-2?utm_source=getftr&utm_medium=getftr&utm_campaign=getftr_pilot&getft_integrator=scopus
Rice husk(RH550) | Ni2+ | 20.1 | 0.094 | 7.33 | 75.2 | 1440 | 5 | 200 | 5 | 823 | (Shen et al., 2017b) | https://link.springer.com/article/10.1007/s11356-017-8847-2?utm_source=getftr&utm_medium=getftr&utm_campaign=getftr_pilot&getft_integrator=scopus
wheat straw pellets(WSP700) | Ni2+ | 23.2 | 0.3953 | 58.69 | 39.53 | 1440 | 5 | 200 | 8 | 973 | (Shen et al., 2017b) | https://link.springer.com/article/10.1007/s11356-017-8847-2?utm_source=getftr&utm_medium=getftr&utm_campaign=getftr_pilot&getft_integrator=scopus
Rice husk(RH700) | Ni2+ | 42 | 0.1375 | 8.38 | 96.22 | 1440 | 5 | 200 | 5 | 973 | (Shen et al., 2017b) | https://link.springer.com/article/10.1007/s11356-017-8847-2?utm_source=getftr&utm_medium=getftr&utm_campaign=getftr_pilot&getft_integrator=scopus
Rice husk(RH700) | Ni2+ | 42 | 0.1972 | 58.69 | 19.72 | 1440 | 5 | 200 | 6 | 973 | (Shen et al., 2017b) | https://link.springer.com/article/10.1007/s11356-017-8847-2?utm_source=getftr&utm_medium=getftr&utm_campaign=getftr_pilot&getft_integrator=scopus
wheat straw pellets(WSP550) | Ni2+ | 26.4 | 0.2164 | 29.34 | 43.28 | 1440 | 5 | 200 | 5 | 823 | (Shen et al., 2017b) | https://link.springer.com/article/10.1007/s11356-017-8847-2?utm_source=getftr&utm_medium=getftr&utm_campaign=getftr_pilot&getft_integrator=scopus
wheat straw pellets(WSP550) | Ni2+ | 26.4 | 0.2528 | 58.69 | 25.28 | 1440 | 5 | 200 | 6 | 823 | (Shen et al., 2017b) | https://link.springer.com/article/10.1007/s11356-017-8847-2?utm_source=getftr&utm_medium=getftr&utm_campaign=getftr_pilot&getft_integrator=scopus
Rice husk(RH700) | Ni2+ | 42 | 0.1582 | 11.73 | 79.1 | 1440 | 5 | 200 | 5 | 973 | (Shen et al., 2017b) | https://link.springer.com/article/10.1007/s11356-017-8847-2?utm_source=getftr&utm_medium=getftr&utm_campaign=getftr_pilot&getft_integrator=scopus
Rice husk(RH550) | Ni2+ | 20.1 | 0.1577 | 58.69 | 15.77 | 1440 | 5 | 200 | 8 | 823 | (Shen et al., 2017b) | https://link.springer.com/article/10.1007/s11356-017-8847-2?utm_source=getftr&utm_medium=getftr&utm_campaign=getftr_pilot&getft_integrator=scopus
Rice husk(RH700) | Ni2+ | 42 | 0.1835 | 58.69 | 18.35 | 1440 | 5 | 200 | 4 | 973 | (Shen et al., 2017b) | https://link.springer.com/article/10.1007/s11356-017-8847-2?utm_source=getftr&utm_medium=getftr&utm_campaign=getftr_pilot&getft_integrator=scopus
Rice husk(RH550) | Ni2+ | 20.1 | 0.1089 | 19.56 | 32.67 | 1440 | 5 | 200 | 5 | 823 | (Shen et al., 2017b) | https://link.springer.com/article/10.1007/s11356-017-8847-2?utm_source=getftr&utm_medium=getftr&utm_campaign=getftr_pilot&getft_integrator=scopus
wheat straw pellets(WSP700) | Ni2+ | 23.2 | 1 | 58.69 | 100 | 1440 | 5 | 200 | 10 | 973 | (Shen et al., 2017b) | https://link.springer.com/article/10.1007/s11356-017-8847-2?utm_source=getftr&utm_medium=getftr&utm_campaign=getftr_pilot&getft_integrator=scopus
Rice husk(RH700) | Ni2+ | 42 | 0.1484 | 9.78 | 89.02 | 1440 | 5 | 200 | 5 | 973 | (Shen et al., 2017b) | https://link.springer.com/article/10.1007/s11356-017-8847-2?utm_source=getftr&utm_medium=getftr&utm_campaign=getftr_pilot&getft_integrator=scopus
Rice husk(RH550) | Ni2+ | 20.1 | 0.0603 | 58.69 | 6.03 | 1440 | 5 | 200 | 2 | 823 | (Shen et al., 2017b) | https://link.springer.com/article/10.1007/s11356-017-8847-2?utm_source=getftr&utm_medium=getftr&utm_campaign=getftr_pilot&getft_integrator=scopus
wheat straw pellets(WSP550) | Ni2+ | 26.4 | 0.2385 | 58.69 | 23.85 | 1440 | 5 | 200 | 5 | 823 | (Shen et al., 2017b) | https://link.springer.com/article/10.1007/s11356-017-8847-2?utm_source=getftr&utm_medium=getftr&utm_campaign=getftr_pilot&getft_integrator=scopus
wheat straw pellets(WSP700) | Ni2+ | 23.2 | 0.3889 | 58.69 | 38.89 | 1440 | 5 | 200 | 6 | 973 | (Shen et al., 2017b) | https://link.springer.com/article/10.1007/s11356-017-8847-2?utm_source=getftr&utm_medium=getftr&utm_campaign=getftr_pilot&getft_integrator=scopus
wheat straw pellets(WSP700) | Ni2+ | 23.2 | 0.9985 | 58.69 | 99.85 | 1440 | 5 | 200 | 9 | 973 | (Shen et al., 2017b) | https://link.springer.com/article/10.1007/s11356-017-8847-2?utm_source=getftr&utm_medium=getftr&utm_campaign=getftr_pilot&getft_integrator=scopus
Rice husk(RH550) | Ni2+ | 20.1 | 0.1242 | 58.69 | 12.42 | 1440 | 5 | 200 | 5 | 823 | (Shen et al., 2017b) | https://link.springer.com/article/10.1007/s11356-017-8847-2?utm_source=getftr&utm_medium=getftr&utm_campaign=getftr_pilot&getft_integrator=scopus
wheat straw pellets(WSP550) | Ni2+ | 26.4 | 0.1401 | 8.38 | 98.04 | 1440 | 5 | 200 | 5 | 823 | (Shen et al., 2017b) | https://link.springer.com/article/10.1007/s11356-017-8847-2?utm_source=getftr&utm_medium=getftr&utm_campaign=getftr_pilot&getft_integrator=scopus
wheat straw pellets(WSP550) | Ni2+ | 26.4 | 0.1717 | 11.73 | 85.85 | 1440 | 5 | 200 | 5 | 823 | (Shen et al., 2017b) | https://link.springer.com/article/10.1007/s11356-017-8847-2?utm_source=getftr&utm_medium=getftr&utm_campaign=getftr_pilot&getft_integrator=scopus
Rice Husk (RH600) | Pb2+ | 198.11 | 1.2 | 400 | 14.83 | 1440 | 50 | 160 | 5 | 873 | (Li et al., 2018) | https://www.sciencedirect.com/science/article/pii/S0960852418313312
Wheat straw(WS600) | Pb2+ | 14.37 | 1.64 | 150 | 54.89 | 1440 | 50 | 160 | 5 | 873 | (Li et al., 2018) | https://www.sciencedirect.com/science/article/pii/S0960852418313313
Rice Husk (RH600) | Pb2+ | 198.11 | 0.55 | 50 | 55.94 | 1440 | 50 | 160 | 5 | 873 | (Li et al., 2018) | https://www.sciencedirect.com/science/article/pii/S0960852418313314
Wheat straw(WS600) | Pb2+ | 14.37 | 0.915 | 50 | 91.5 | 1440 | 50 | 160 | 5 | 873 | (Li et al., 2018) | https://www.sciencedirect.com/science/article/pii/S0960852418313315
Wheat straw(WS600) | Pb2+ | 14.37 | 2.459 | 400 | 30.73 | 1440 | 50 | 160 | 5 | 873 | (Li et al., 2018) | https://www.sciencedirect.com/science/article/pii/S0960852418313316
Rice Husk (RH600) | Pb2+ | 198.11 | 1.095 | 300 | 18.25 | 1440 | 50 | 160 | 5 | 873 | (Li et al., 2018) | https://www.sciencedirect.com/science/article/pii/S0960852418313317
Rice Husk (RH600) | Pb2+ | 198.11 | 0.96 | 200 | 24.01 | 1440 | 50 | 160 | 5 | 873 | (Li et al., 2018) | https://www.sciencedirect.com/science/article/pii/S0960852418313318
Wheat straw(WS600) | Pb2+ | 14.37 | 2.701 | 500 | 27.01 | 1440 | 50 | 160 | 5 | 873 | (Li et al., 2018) | https://www.sciencedirect.com/science/article/pii/S0960852418313319
Wheat straw(WS600) | Pb2+ | 14.37 | 1.568 | 100 | 78.42 | 1440 | 50 | 160 | 5 | 873 | (Li et al., 2018) | https://www.sciencedirect.com/science/article/pii/S0960852418313320
Rice Husk (RH600) | Pb2+ | 198.11 | 0.901 | 150 | 30.045 | 1440 | 50 | 160 | 5 | 873 | (Li et al., 2018) | https://www.sciencedirect.com/science/article/pii/S0960852418313321
Rice Husk (RH600) | Pb2+ | 198.11 | 0.73 | 100 | 36.73 | 1440 | 50 | 160 | 5 | 873 | (Li et al., 2018) | https://www.sciencedirect.com/science/article/pii/S0960852418313322
Wheat straw(WS600) | Pb2+ | 14.37 | 2.17 | 300 | 36.24 | 1440 | 50 | 160 | 5 | 873 | (Li et al., 2018) | https://www.sciencedirect.com/science/article/pii/S0960852418313323
Rice Husk (RH600) | Pb2+ | 198.11 | 1.26 | 500 | 12.6 | 1440 | 50 | 160 | 5 | 873 | (Li et al., 2018) | https://www.sciencedirect.com/science/article/pii/S0960852418313324
Wheat straw(WS600) | Pb2+ | 14.37 | 1.84 | 200 | 46.13 | 1440 | 50 | 160 | 5 | 873 | (Li et al., 2018) | https://www.sciencedirect.com/science/article/pii/S0960852418313325
Grape stalks (GS600) | Pb2+ | 72 | 11.33 | 62.49 | 99.8 | 1470 | 5.5 | 250 | 5 | 873 | (Trakal et al., 2014) | https://www.sciencedirect.com/science/article/pii/S0960852414012243
Grape husks (GH600) | Pb2+ | 77 | 17.43 | 99.99 | 95.89 | 1470 | 5.5 | 250 | 5 | 873 | (Trakal et al., 2014) | https://www.sciencedirect.com/science/article/pii/S0960852414012244
Nut shells (NS600) | Pb2+ | 465 | 2.44 | 13.15 | 99.68 | 1470 | 5.5 | 250 | 5 | 873 | (Trakal et al., 2014) | https://www.sciencedirect.com/science/article/pii/S0960852414012245
Wheat straws(WS600) | Pb2+ | 364 | 18.1 | 99.99 | 100 | 1470 | 5.5 | 250 | 5 | 873 | (Trakal et al., 2014) | https://www.sciencedirect.com/science/article/pii/S0960852414012246
Plum stones (PS600) | Pb2+ | 443 | 2.267 | 12.49 | 99.83 | 1470 | 5.5 | 250 | 5 | 873 | (Trakal et al., 2014) | https://www.sciencedirect.com/science/article/pii/S0960852414012247
Buckwheat husk (BWH350) | Pb2+ | 11.4 | 1.89 | 0.99456 | 100 | 2160 | 5 | 150 | 5.5 | 623 | (Zama et al., 2017) | https://www.sciencedirect.com/science/article/pii/S0959652617301403
Buckwheat husk (BWH350) | Pb2+ | 11.4 | 1.89 | 0.80808 | 97.43 | 2160 | 5 | 150 | 5.5 | 623 | (Zama et al., 2017) | https://www.sciencedirect.com/science/article/pii/S0959652617301404
Buckwheat husk (BWH350) | Pb2+ | 11.4 | 1.89 | 0.60088 | 100 | 2160 | 5 | 150 | 5.5 | 623 | (Zama et al., 2017) | https://www.sciencedirect.com/science/article/pii/S0959652617301405
Buckwheat husk(BWH450) | Pb2+ | 10.72 | 1.375 | 0.80808 | 97.43 | 2160 | 5 | 150 | 5.5 | 723 | (Zama et al., 2017) | https://www.sciencedirect.com/science/article/pii/S0959652617301406
Buckwheat husk(BWH450) | Pb2+ | 10.72 | 1.375 | 0.60088 | 100 | 2160 | 5 | 150 | 5.5 | 723 | (Zama et al., 2017) | https://www.sciencedirect.com/science/article/pii/S0959652617301407
Buckwheat husk(BWH450) | Pb2+ | 10.72 | 1.375 | 0.99456 | 100 | 2160 | 5 | 150 | 5.5 | 723 | (Zama et al., 2017) | https://www.sciencedirect.com/science/article/pii/S0959652617301408
Buckwheat husk(BWH550) | Pb2+ | 17.02 | 1.92 | 0.80808 | 100 | 2160 | 5 | 150 | 5.5 | 823 | (Zama et al., 2017) | https://www.sciencedirect.com/science/article/pii/S0959652617301409
Buckwheat husk(BWH550) | Pb2+ | 17.02 | 1.92 | 0.99456 | 100 | 2160 | 5 | 150 | 5.5 | 823 | (Zama et al., 2017) | https://www.sciencedirect.com/science/article/pii/S0959652617301410
Buckwheat husk(BWH550) | Pb2+ | 17.02 | 1.92 | 0.60088 | 100 | 2160 | 5 | 150 | 5.5 | 823 | (Zama et al., 2017) | https://www.sciencedirect.com/science/article/pii/S0959652617301411
Buckwheat husk(BWH650) | Pb2+ | 17.8 | 1.34 | 0.60088 | 100 | 2160 | 5 | 150 | 5.5 | 923 | (Zama et al., 2017) | https://www.sciencedirect.com/science/article/pii/S0959652617301412
Buckwheat husk(BWH650) | Pb2+ | 17.8 | 1.34 | 0.99456 | 100 | 2160 | 5 | 150 | 5.5 | 923 | (Zama et al., 2017) | https://www.sciencedirect.com/science/article/pii/S0959652617301413
Buckwheat husk(BWH650) | Pb2+ | 17.8 | 1.34 | 0.80808 | 100 | 2160 | 5 | 150 | 5.5 | 923 | (Zama et al., 2017) | https://www.sciencedirect.com/science/article/pii/S0959652617301414
Corncobs(CC350) | Pb2+ | 12.44 | 1.05 | 0.60088 | 100 | 2160 | 5 | 150 | 5.5 | 623 | (Zama et al., 2017) | https://www.sciencedirect.com/science/article/pii/S0959652617301415
Corncobs(CC350) | Pb2+ | 12.44 | 1.05 | 0.80808 | 97.43 | 2160 | 5 | 150 | 5.5 | 623 | (Zama et al., 2017) | https://www.sciencedirect.com/science/article/pii/S0959652617301416
Corncobs(CC350) | Pb2+ | 12.44 | 1.05 | 0.99456 | 100 | 2160 | 5 | 150 | 5.5 | 623 | (Zama et al., 2017) | https://www.sciencedirect.com/science/article/pii/S0959652617301417
Corncobs(CC450) | Pb2+ | 14.42 | 1.59 | 0.60088 | 100 | 2160 | 5 | 150 | 5.5 | 723 | (Zama et al., 2017) | https://www.sciencedirect.com/science/article/pii/S0959652617301418
Corncobs(CC450) | Pb2+ | 14.42 | 1.59 | 0.80808 | 97.43 | 2160 | 5 | 150 | 5.5 | 723 | (Zama et al., 2017) | https://www.sciencedirect.com/science/article/pii/S0959652617301419
Corncobs(CC450) | Pb2+ | 14.42 | 1.59 | 0.99456 | 100 | 2160 | 5 | 150 | 5.5 | 723 | (Zama et al., 2017) | https://www.sciencedirect.com/science/article/pii/S0959652617301420
Corncobs(CC550) | Pb2+ | 37.11 | 1.37 | 0.60088 | 96.55 | 2160 | 5 | 150 | 5.5 | 823 | (Zama et al., 2017) | https://www.sciencedirect.com/science/article/pii/S0959652617301421
Corncobs(CC550) | Pb2+ | 37.11 | 1.37 | 0.99456 | 95.83 | 2160 | 5 | 150 | 5.5 | 823 | (Zama et al., 2017) | https://www.sciencedirect.com/science/article/pii/S0959652617301422
Corncobs(CC550) | Pb2+ | 37.11 | 1.37 | 0.80808 | 97.43 | 2160 | 5 | 150 | 5.5 | 823 | (Zama et al., 2017) | https://www.sciencedirect.com/science/article/pii/S0959652617301423
Corncobs(CC650) | Pb2+ | 47.63 | 1.52 | 0.99456 | 97.91 | 2160 | 5 | 150 | 5.5 | 923 | (Zama et al., 2017) | https://www.sciencedirect.com/science/article/pii/S0959652617301424
Corncobs(CC650) | Pb2+ | 47.63 | 1.52 | 0.60088 | 100 | 2160 | 5 | 150 | 5.5 | 923 | (Zama et al., 2017) | https://www.sciencedirect.com/science/article/pii/S0959652617301425
Corncobs(CC650) | Pb2+ | 47.63 | 1.52 | 0.80808 | 97.43 | 2160 | 5 | 150 | 5.5 | 923 | (Zama et al., 2017) | https://www.sciencedirect.com/science/article/pii/S0959652617301426
Mulberry wood (MW550) | Pb2+ | 58.03 | 2.47 | 0.80808 | 100 | 2160 | 5 | 150 | 5.5 | 823 | (Zama et al., 2017) | https://www.sciencedirect.com/science/article/pii/S0959652617301427
Mulberry wood (MW550) | Pb2+ | 58.03 | 2.47 | 0.60088 | 100 | 2160 | 5 | 150 | 5.5 | 823 | (Zama et al., 2017) | https://www.sciencedirect.com/science/article/pii/S0959652617301428
Mulberry wood (MW550) | Pb2+ | 58.03 | 2.47 | 0.99456 | 100 | 2160 | 5 | 150 | 5.5 | 823 | (Zama et al., 2017) | https://www.sciencedirect.com/science/article/pii/S0959652617301429
Mulberry wood(MW350) | Pb2+ | 16.56 | 2.39 | 0.99456 | 100 | 2160 | 5 | 150 | 5.5 | 623 | (Zama et al., 2017) | https://www.sciencedirect.com/science/article/pii/S0959652617301430
Mulberry wood(MW350) | Pb2+ | 16.56 | 2.39 | 0.80808 | 97.43 | 2160 | 5 | 150 | 5.5 | 623 | (Zama et al., 2017) | https://www.sciencedirect.com/science/article/pii/S0959652617301431
Mulberry wood(MW350) | Pb2+ | 16.56 | 2.39 | 0.60088 | 100 | 2160 | 5 | 150 | 5.5 | 623 | (Zama et al., 2017) | https://www.sciencedirect.com/science/article/pii/S0959652617301432
Mulberry wood(MW450) | Pb2+ | 31.45 | 2.38 | 0.60088 | 100 | 2160 | 5 | 150 | 5.5 | 723 | (Zama et al., 2017) | https://www.sciencedirect.com/science/article/pii/S0959652617301433
Mulberry wood(MW450) | Pb2+ | 31.45 | 2.38 | 0.99456 | 100 | 2160 | 5 | 150 | 5.5 | 723 | (Zama et al., 2017) | https://www.sciencedirect.com/science/article/pii/S0959652617301434
Mulberry wood(MW450) | Pb2+ | 31.45 | 2.38 | 0.80808 | 97.43 | 2160 | 5 | 150 | 5.5 | 723 | (Zama et al., 2017) | https://www.sciencedirect.com/science/article/pii/S0959652617301435
Mulberry wood(MW650) | Pb2+ | 24.46 | 1.96 | 0.99456 | 100 | 2160 | 5 | 150 | 5.5 | 923 | (Zama et al., 2017) | https://www.sciencedirect.com/science/article/pii/S0959652617301436
Mulberry wood(MW650) | Pb2+ | 24.46 | 1.96 | 0.80808 | 100 | 2160 | 5 | 150 | 5.5 | 923 | (Zama et al., 2017) | https://www.sciencedirect.com/science/article/pii/S0959652617301437
Mulberry wood(MW650) | Pb2+ | 24.46 | 1.96 | 0.60088 | 100 | 2160 | 5 | 150 | 5.5 | 923 | (Zama et al., 2017) | https://www.sciencedirect.com/science/article/pii/S0959652617301438
Peanut shell (PS550) | Pb2+ | 18.58 | 1.21 | 0.60088 | 100 | 2160 | 5 | 150 | 5.5 | 823 | (Zama et al., 2017) | https://www.sciencedirect.com/science/article/pii/S0959652617301439
Peanut shell (PS550) | Pb2+ | 18.58 | 1.21 | 0.80808 | 97.43 | 2160 | 5 | 150 | 5.5 | 823 | (Zama et al., 2017) | https://www.sciencedirect.com/science/article/pii/S0959652617301440
Peanut shell (PS550) | Pb2+ | 18.58 | 1.21 | 0.99456 | 100 | 2160 | 5 | 150 | 5.5 | 823 | (Zama et al., 2017) | https://www.sciencedirect.com/science/article/pii/S0959652617301441
Peanut shell (PS650) | Pb2+ | 28.11 | 1.69 | 0.80808 | 100 | 2160 | 5 | 150 | 5.5 | 923 | (Zama et al., 2017) | https://www.sciencedirect.com/science/article/pii/S0959652617301442
Peanut shell (PS650) | Pb2+ | 28.11 | 1.69 | 0.60088 | 100 | 2160 | 5 | 150 | 5.5 | 923 | (Zama et al., 2017) | https://www.sciencedirect.com/science/article/pii/S0959652617301443
Peanut shell (PS650) | Pb2+ | 28.11 | 1.69 | 0.99456 | 100 | 2160 | 5 | 150 | 5.5 | 923 | (Zama et al., 2017) | https://www.sciencedirect.com/science/article/pii/S0959652617301444
Peanut shell(PS350) | Pb2+ | 14.03 | 1.32 | 0.80808 | 97.43 | 2160 | 5 | 150 | 5.5 | 623 | (Zama et al., 2017) | https://www.sciencedirect.com/science/article/pii/S0959652617301445
Peanut shell(PS350) | Pb2+ | 14.03 | 1.32 | 0.60088 | 100 | 2160 | 5 | 150 | 5.5 | 623 | (Zama et al., 2017) | https://www.sciencedirect.com/science/article/pii/S0959652617301446
Peanut shell(PS350) | Pb2+ | 14.03 | 1.32 | 0.99456 | 100 | 2160 | 5 | 150 | 5.5 | 623 | (Zama et al., 2017) | https://www.sciencedirect.com/science/article/pii/S0959652617301447
Peanut shell(PS450) | Pb2+ | 14.08 | 1.93 | 0.99456 | 100 | 2160 | 5 | 150 | 5.5 | 723 | (Zama et al., 2017) | https://www.sciencedirect.com/science/article/pii/S0959652617301448
Peanut shell(PS450) | Pb2+ | 14.08 | 1.93 | 0.60088 | 100 | 2160 | 5 | 150 | 5.5 | 723 | (Zama et al., 2017) | https://www.sciencedirect.com/science/article/pii/S0959652617301449
Peanut shell(PS450) | Pb2+ | 14.08 | 1.93 | 0.80808 | 97.43 | 2160 | 5 | 150 | 5.5 | 723 | (Zama et al., 2017) | https://www.sciencedirect.com/science/article/pii/S0959652617301450
Pine wood chips (PWC700) | Zn2+ | 219.35 | 0.345 | 6.36 | 8.125 | 1440 | 25 | 120 | 3 | 973 | (Jiang et al., 2016) | https://www.sciencedirect.com/science/article/pii/S0045653515006992
Jarrah wood chips (JWC700) | Zn2+ | 309.29 | 1.32 | 4.7 | 18.25 | 1440 | 25 | 120 | 3 | 973 | (Jiang et al., 2016) | https://www.sciencedirect.com/science/article/pii/S0045653515006993
Pine wood chips (PWC700) | Zn2+ | 219.35 | 0.59 | 2.03 | 17.125 | 1440 | 25 | 120 | 4 | 973 | (Jiang et al., 2016) | https://www.sciencedirect.com/science/article/pii/S0045653515006994
Jarrah wood chips (JWC700) | Zn2+ | 309.29 | 31.85 | 19.46 | 38.625 | 1440 | 25 | 120 | 5 | 973 | (Jiang et al., 2016) | https://www.sciencedirect.com/science/article/pii/S0045653515006995
Jarrah wood chips (JWC700) | Zn2+ | 309.29 | 2.15 | 69.58 | 36.125 | 1440 | 25 | 120 | 4 | 973 | (Jiang et al., 2016) | https://www.sciencedirect.com/science/article/pii/S0045653515006996
Pine wood chips (PWC700) | Zn2+ | 219.35 | 0.78 | 46.29 | 20.25 | 1440 | 25 | 120 | 5 | 973 | (Jiang et al., 2016) | https://www.sciencedirect.com/science/article/pii/S0045653515006997